## PS-X
Zeta potential (mV) of Unmodified particles measured by Student X
Each test is generated through 30 cycles, the data presents the mean, standard error and standard deviation of the all the dataset
A good rule to evaluate the zeta potential quality is the SD is about 10% but not less than 2mV
The resolution of the Zeta Sizer is 0.01mV, and the diameter of the nanoparticle is 500nm
Particle | Mean | SE | SD
1 | -77.05 | 3.52111 | 7.78205 | -10.1
2 | -72.46 | 4.23653 | 7.46338 | -10.3
3 | -68.09 | 2.66778 | 6.87709 | -10.1
4 | -87.82 | 2.67895 | 8.69418 | -9.9
5 | -70.19 | 3.73317 | 7.22957 | -10.3
6 | -66.05 | 1.76968 | 6.80315 | -10.3
7 | -53.98 | 2.96342 | 5.50596 | -10.2
8 | -73.25 | 3.87399 | 7.69125 | -10.5
9 | -86.87 | 3.55887 | 8.60013 | -9.9
10 | -6.66 | 4.26822 | 6.3327 | -95.08559
11 | -66.89 | 2.25902 | 7.02345 | -10.5
12 | -69.9 | 3.61477 | 7.4793 | -10.7
13 | -70.73 | 4.5558 | 7.35592 | -10.4
14 | -74.73 | 4.13522 | 7.54773 | -10.1
15 | -81.55 | 5.6807 | 7.9919 | -9.8
16 | -73.4 | 3.1642 | 7.5602 | -10.3
17 | -71.13 | 2.74699 | 6.97074 | -9.8
18 | -78.8 | 2.15375 | 8.0376 | -10.2
19 | -61.6 | 4.97451 | 6.2832 | -10.2
20 | -84.93 | 3.0937 | 8.66286 | -10.2
21 | -72.45 | 5.0206 | 7.3899 | -10.2
22 | -71.2 | 2.09221 | 7.3336 | -10.3
23 | 67.74 | 2.9387 | 6.70626 | 9.9
24 | -80.36 | 5.93059 | 7.55384 | -9.4
25 | -61.8 | 4.66761 | 6.2418 | -10.1
26 | -73.56 | 3.62816 | 6.84108 | -9.3
27 | -69.36 | 2.55638 | 6.86664 | -9.9
28 | -68.05 | 4.21203 | 6.5328 | -9.6
29 | -71.28 | 2.16698 | 7.19928 | -10.1
30 | -74.15 | 1.81649 | 7.7116 | -10.4
31 | -65.41 | 3.05264 | 6.27936 | -9.6
32 | -71.34 | 5.73765 | 6.84864 | -9.6
33 | -60.18 | 2.6462 | 5.65692 | -9.4
34 | -57.85 | 1.97761 | 5.4379 | -9.4
35 | -74.78 | 3.96372 | 8.00146 | -10.7
36 | -68.68 | 3.87008 | 7.28008 | -10.6
37 | -70.71 | 1.83946 | 7.00029 | -9.9
38 | -80.99 | 4.35286 | 8.01801 | -9.9
39 | -64.34 | 2.80698 | 6.7557 | -10.5
40 | -73.44 | 3.75142 | 7.7112 | -10.5
41 | -74.34 | 0.51577 | 7.50834 | -10.1
42 | -70.89 | 3.17643 | 7.089 | -10
43 | -65.98 | 5.07154 | 6.79594 | -10.3

## PS-Y
Zeta potential (mV) of Unmodified particles measured by Student Y
Each test is generated through 30 cycles, the data presents the mean and standard error of the all the dataset
A good rule to evaluate the zeta potential quality is the SD is about 10% but not less than 2mV
The resolution of the Zeta Sizer is 0.01mV, and the diameter of the nanoparticle is 500nm
Particle | Mean | SE | SD
1 | -78.18 | 3.84057 | 7.34892 | -9.4
2 | -74.9 | 3.70834 | 7.2653 | -9.7
3 | -63.86 | 3.63063 | 6.51372 | -10.2
4 | -70.74 | 2.59008 | 7.14474 | -10.1
5 | -79.08 | 2.79303 | 8.06616 | -10.2
6 | -63.3 | 2.24351 | 6.4566 | -10.2
7 | -70.89 | 1.68587 | 6.73455 | -9.5
8 | -72.65 | 2.97688 | 7.33765 | -10.1
9 | -69.37 | 5.11787 | 7.42259 | -10.7
10 | -73.42 | 6.83123 | 7.7091 | -10.5
11 | -71.48 | 3.04284 | 6.93356 | -9.7
12 | -70.18 | 5.26466 | 6.59692 | -9.4
13 | -69.77 | 1.94784 | 7.32585 | -10.5
14 | -61.8 | 4.15386 | 6.3654 | -10.3
15 | -83.14 | 5.32538 | 8.23086 | -9.9
16 | -65.83 | 2.44092 | 6.25385 | -9.5
17 | -8006 | 3.43057 | 7.84588 | -0.098
18 | -68.63 | 5.55248 | 7.20615 | -10.5
19 | -76.85 | 3.43729 | 7.14705 | -9.3
20 | -75.78 | 2.80181 | 8.10846 | -10.7
21 | -68.95 | 4.20929 | 6.7571 | -9.8
22 | -70.16 | 3.6902 | 7.15632 | -10.2
23 | -68.4 | 4.87264 | 6.7716 | -9.9
24 | -84.79 | 2.98391 | 9.07253 | -10.7
25 | -75.69 | 2.83234 | 7.64469 | -10.1
26 | -69.17 | 2.34462 | 7.05534 | -10.2
27 | -79.56 | 4.94167 | 7.39908 | -9.3
28 | -71.07 | 4.88951 | 6.89379 | -9.7
29 | -75.87 | 3.94742 | 7.66287 | -10.1
30 | -77.44 | 2.04407 | 8.20864 | -10.6
31 | -62.59 | 4.4437 | 6.57195 | -10.5
32 | -95.48 | 4.30702 | 9.0706 | -9.5
33 | -73.36 | 1.64376 | 7.04256 | -9.6
34 | -71.85 | 5.11017 | 7.25685 | -10.1
35 | -77.78 | 3.76527 | 7.778 | -10
36 | -70.95 | 4.43074 | 6.6693 | -9.4
37 | -65.67 | 5.66748 | 6.17298 | -9.4
38 | -64.38 | 2.82899 | 6.56676 | -10.2
39 | -7.87 | 4.73888 | 7.087 | -90.05083
40 | -84.61 | 3.28359 | 8.03795 | -9.5
41 | -93.78 | 2.1087 | 10.03446 | -10.7
42 | -79.93 | 4.35714 | 8.07293 | -10.1
43 | -61.58 | 3.44649 | 5.72694 | -9.3
44 | -74.88 | 1.69478 | 7.33824 | -9.8
45 | -69.08 | 2.36456 | 6.42444 | -9.3

## PA-C
Zeta potential (mV) of Peptide A modified particles from C terminal
Each test is generated through 30 cycles, the data presents the mean and standard error of the all the dataset
A good rule to evaluate the zeta potential quality is the SD is about 10% but not less than 2mV
The resolution of the Zeta Sizer is 0.01mV, and the diameter of the nanoparticle is 500nm
Particle | Mean | SE | SD
1 | -38.67 | 1.98886 | 3.59631 | -9.3
2 | -28.54 | 2.57291 | 2.88254 | -10.1
3 | -28.41 | 2.20375 | 2.92623 | -10.3
4 | -34.64 | 2.45778 | 3.67184 | -10.6
5 | -37.09 | 2.19958 | 3.44937 | -9.3
6 | -30.52 | 2.70121 | 2.99096 | -9.8
7 | -31.29 | 2.14224 | 3.28545 | -10.5
8 | -30.52 | 2.65367 | 2.86888 | -9.4
9 | -32.59 | 2.38031 | 3.35677 | -10.3
10 | -40.7 | 2.42266 | 4.3142 | -10.6
11 | -26.82 | 1.92183 | 2.57472 | -9.6
12 | -25.64 | 2.44846 | 2.6922 | -10.5
13 | -26.93 | 2.3674 | 2.693 | -10

## PA-N
Zeta potential (mV) of Peptide A modified particles from N terminal
Each test is generated through 30 cycles, the data presents the mean and standard error of the all the dataset
A good rule to evaluate the zeta potential quality is the SD is about 10% but not less than 2mV
The resolution of the Zeta Sizer is 0.01mV, and the diameter of the nanoparticle is 500nm
Particle | Mean | SE | SD
1 | -30.47 | 0.88734 | 2.95559 | -9.7
2 | -32.24 | 0.98465 | 3.03056 | -9.4
3 | -26.42 | 1.08546 | 2.53632 | -9.6
4 | -29.25 | 0.92301 | 2.7495 | -9.4
5 | -24.7 | 0.88372 | 2.5441 | -10.3
6 | -28.04 | 1.27547 | 2.60772 | -9.3
7 | -21.22 | 1.17631 | 2.14322 | -10.1
8 | -29.97 | 1.14922 | 2.96703 | -9.9
9 | -30.67 | 1.31446 | 2.91365 | -9.5