## P1
Sample Number: | P1
Cross-section dimensions:
Width / mm: | 12.5 | Area (m2)
Thickness / mm: | 3 | 3.75e-05
Weight applied | Distance between marks
unit = grams | unit = mm | Strain | Stress
0 | 65.5 | 0 | 0
20.8 | 66 | 0.007633588 | 5435.733
120.8 | 68 | 0.03816794 | 31569.07
220.8 | 69 | 0.05343511 | 57702.4
270.8 | 70 | 0.06870229 | 70769.07
320.8 | 72 | 0.09923664 | 83835.73
370.8 | 72.1 | 0.1007634 | 96902.4
420.8 | 73 | 0.1145038 | 109969.1
520.8 | 74 | 0.129771 | 136102.4
620.8 | 77.5 | 0.1832061 | 162235.7
720.8 | 79 | 0.2061069 | 188369.1
Mass Resin | 60 g | Modulus
Mass Crosslinker | 6 g | 916340.6
| 7587.779 | 920000
| 14872.05 | 10000

## P2
Sample Number: | P2
Cross-section dimensions:
Width / mm: | 13 | Area (m2)
Thickness / mm: | 2.5 | 3.25e-05
Weight applied | Distance between marks
unit = grams | unit = mm | Strain | Stress
0 | 72 | 0 | 0
15.6 | 72.5 | 0.006944444 | 4704
115.6 | 73.5 | 0.02083333 | 34857.85
215.6 | 75.2 | 0.04444444 | 65011.69
315.6 | 77 | 0.06944444 | 95165.54
415.6 | 78 | 0.08333333 | 125319.4
515.6 | 80.5 | 0.1180556 | 155473.2
615.6 | 82 | 0.1388889 | 185627.1
815.6 | 86.3 | 0.1986111 | 245934.8
1015.6 | 91 | 0.2638889 | 306242.5
1215.6 | 95.3 | 0.3236111 | 366550.2
Mass Resin | 60 g | Modulus
Mass Crosslinker | 6 g | 1133229.5
| 12213.27 | 1130000
| 23938 | 20000

## P3
Sample Number: | P3
Cross-section dimensions:
Width / mm: | 13 | Area (m2)
Thickness / mm: | 3 | 3.9e-05
Weight applied | Distance between marks
unit = grams | unit = mm | Strain | Stress
0 | 69 | 0 | 0
12.8 | 70 | 0.01449275 | 3216.41
112.8 | 75 | 0.08695652 | 28344.62
162.8 | 78 | 0.1304348 | 40908.72
212.8 | 80 | 0.1594203 | 53472.82
262.5 | 84 | 0.2173913 | 65961.54
312.5 | 87 | 0.2608696 | 78525.64
333.4 | 91 | 0.3188406 | 83777.44
354 | 93 | 0.3478261 | 88953.85
369.5 | 94 | 0.3623188 | 92848.72
419.5 | 96 | 0.3913043 | 105412.8
Mass Resin | 60g | Modulus
Mass Crosslinker | 5.9 g | 256360.3
| 5303.387 | 260000
| 10394.64 | 10000

## P4
Sample Number: | P4
Cross-section dimensions:
Width / mm: | 13 | Area (m2)
Thickness / mm: | 2 | 2.6e-05
Weight applied | Distance between marks
unit = grams | unit = mm | Strain | Stress
0 | 67.5 | 0 | 0
4.9 | 67.5 | 0 | 1846.923
54.9 | 69.5 | 0.02962963 | 20693.08
104.9 | 70.1 | 0.03851852 | 39539.23
154.9 | 71 | 0.05185185 | 58385.38
204.9 | 71.5 | 0.05925926 | 77231.54
254.9 | 72.5 | 0.07407407 | 96077.69
354.9 | 74 | 0.0962963 | 133770
454.9 | 77 | 0.1407407 | 171462.3
554.9 | 78.5 | 0.162963 | 209154.6
654.9 | 80 | 0.1851852 | 246846.9
Mass Resin | 60 g | Modulus
Mass Crosslinker | 6 g | 1329104.5
| 8289.396 | 1330000
| 16247.22 | 20000

## P5
Sample Number: | P5
Cross-section dimensions:
Width / mm: | 13 | Area (m2)
Thickness / mm: | 3 | 3.9e-05
Weight applied | Distance between marks
unit = grams | unit = mm | Strain | Stress
0 | 70 | 0 | 0
100 | 73 | 0.04285714 | 25128.21
200 | 73 | 0.04285714 | 50256.41
300 | 75 | 0.07142857 | 75384.62
350 | 75 | 0.07142857 | 87948.72
400 | 76 | 0.08571429 | 100512.8
450 | 76 | 0.08571429 | 113076.9
500 | 77 | 0.1 | 125641
550 | 78 | 0.1142857 | 138205.1
Mass Resin | 60 g | Modulus
Mass Crosslinker | 5.9 g | 1306901.5
| 10608.68 | 1310000
| 20793.01 | 20000

## P6
Sample Number: | P6
Cross-section dimensions:
Width / mm: | 13 | Area (m2)
Thickness / mm: | 3 | 3.9e-05
Weight applied | Distance between marks
unit = grams | unit = mm | Strain | Stress
0 | 70 | 0 | 0
15.3 | 70 | 0 | 3844.615
165.3 | 71.5 | 0.02142857 | 41536.92
315.3 | 73 | 0.04285714 | 79229.23
465.3 | 74.5 | 0.06428571 | 116921.5
615.3 | 76.5 | 0.09285714 | 154613.8
765.3 | 79.5 | 0.1357143 | 192306.2
915.3 | 81.5 | 0.1642857 | 229998.5
1065.3 | 84 | 0.2 | 267690.8
1215.3 | 85.5 | 0.2214286 | 305383.1
1365.3 | 87 | 0.2428571 | 343075.4
Mass Resin | 60g | Modulus
Mass Crosslinker | 6 g | 1333320.4
| 11408.18 | 1330000
| 22360.03 | 20000

## P7
Sample Number: | P7
Cross-section dimensions:
Width / mm: | 13.5 | Area (m2)
Thickness / mm: | 3 | 4.05e-05
Weight applied | Distance between marks
unit = grams | unit = mm | Strain | Stress
0 | 69 | 0 | 0
21 | 70 | 0.01449275 | 5081.481
121 | 71 | 0.02898551 | 29279.01
221 | 73 | 0.05797101 | 53476.54
321 | 74 | 0.07246377 | 77674.07
421 | 75 | 0.08695652 | 101871.6
471 | 75.5 | 0.0942029 | 113970.4
521 | 76 | 0.1014493 | 126069.1
571 | 76.5 | 0.1086957 | 138167.9
621 | 76.5 | 0.1086957 | 150266.7
821 | 80 | 0.1594203 | 198661.7
Mass Resin | 60.6 g | Modulus
Mass Crosslinker | 6.1 g | 1332380.2
| 8603.847 | 1330000
| 16863.54 | 20000

## P8
Sample Number: | P8
Cross-section dimensions:
Width / mm: | 13 | Area (m2)
Thickness / mm: | 2.8 | 3.64e-05
Weight applied | Distance between marks
unit = grams | unit = mm | Strain | Stress
0 | 68.5 | 0 | 0
15.5 | 69 | 0.00729927 | 4173.077
65.5 | 70.5 | 0.02919708 | 17634.62
115.5 | 71.1 | 0.0379562 | 31096.15
165.5 | 71.5 | 0.04379562 | 44557.69
265.5 | 72.8 | 0.06277372 | 71480.77
315.5 | 73.5 | 0.0729927 | 84942.31
365.5 | 74.1 | 0.08175182 | 98403.85
415.5 | 74.9 | 0.09343066 | 111865.4
515.5 | 76.1 | 0.1109489 | 138788.5
565.5 | 76.9 | 0.1226277 | 152250
Mass Resin | 60g | Modulus
Mass Crosslinker | 6 g | 1309790.9
| 6081.671 | 1310000
| 11920.07 | 10000

## P9
Sample Number: | P9
Cross-section dimensions:
Width / mm: | 12.5 | Area (m2)
Thickness / mm: | 1.5 | 1.875e-05
Weight applied | Distance between marks
unit = grams | unit = mm | Strain | Stress
0 | 66.3 | 0 | 0
15.9 | 68 | 0.02564103 | 8310.4
116.2 | 69.5 | 0.04826546 | 60733.87
216.5 | 71.8 | 0.08295626 | 113157.3
316.5 | 74 | 0.1161388 | 165424
326.5 | 74 | 0.1161388 | 170650.7
341.8 | 74.9 | 0.1297134 | 178647.5
346.7 | 75 | 0.1312217 | 181208.5
351.7 | 75.5 | 0.1387632 | 183821.9
417 | 77 | 0.1613876 | 217952
441.9 | 78 | 0.1764706 | 230966.4
Mass Resin | 60g | Modulus
Mass Crosslinker | 6 g | 1415695.0
| 10146.68 | 1420000
| 19887.49 | 20000

## P10
Sample Number: | P10
Cross-section dimensions:
Width / mm: | 13 | Area (m2)
Thickness / mm: | 2.5 | 3.25e-05
Weight applied | Distance between marks
unit = grams | unit = mm | Strain | Stress
0 | 73.5 | 0 | 0
20.9 | 74 | 0.006802721 | 6302.154
120.9 | 74.5 | 0.01360544 | 36456
220.9 | 75.5 | 0.02721088 | 66609.85
320.9 | 76.5 | 0.04081633 | 96763.69
520.9 | 80.5 | 0.0952381 | 157071.4
720.9 | 84 | 0.1428571 | 217379.1
920.5 | 87.5 | 0.1904762 | 277566.2
1020.5 | 90 | 0.2244898 | 307720
1120.5 | 91 | 0.2380952 | 337873.8
1220.5 | 93 | 0.2653061 | 368027.7
Mass Resin | 60g | Modulus
Mass Crosslinker | 6 g | 1338494.8
| 14329.6 | 1340000
| 28086.01 | 30000

## P11
Sample Number: | P11
Cross-section dimensions:
Width / mm: | 13.2 | Area (m2)
Thickness / mm: | 3 | 3.96e-05
Weight applied | Distance between marks
unit = grams | unit = mm | Strain | Stress
0 | 70.8 | 0 | 0
15.5 | 71 | 0.002824859 | 3835.859
115.5 | 72.2 | 0.01977401 | 28583.33
215.5 | 73.1 | 0.03248588 | 53330.81
265.5 | 74.1 | 0.04661017 | 65704.55
315.5 | 74.6 | 0.05367232 | 78078.28
365.5 | 75.2 | 0.06214689 | 90452.02
415.5 | 75.5 | 0.06638418 | 102825.8
465.5 | 75.9 | 0.0720339 | 115199.5
565.5 | 77.1 | 0.08898305 | 139947
665.5 | 80.4 | 0.1355932 | 164694.4
Mass Resin | 60g | Modulus
Mass Crosslinker | 6 g | 1319081.9
| 10909.42 | 1320000
| 21382.47 | 20000

## P12
Sample Number: | P12
Cross-section dimensions:
Width / mm: | 13 | Area (m2)
Thickness / mm: | 3 | 3.9e-05
Weight applied | Distance between marks
unit = grams | unit = mm | Strain | Stress
0 | 77 | 0 | 0
220.9 | 78 | 0.01298701 | 55508.21
270.9 | 80 | 0.03896104 | 68072.31
320.9 | 81 | 0.05194805 | 80636.41
370.9 | 82 | 0.06493506 | 93200.51
420.9 | 83.5 | 0.08441558 | 105764.6
470.9 | 85 | 0.1038961 | 118328.7
520.9 | 86 | 0.1168831 | 130892.8
570.9 | 87 | 0.1298701 | 143456.9
670.9 | 91 | 0.1818182 | 168585.1
Mass Resin | 60g | Modulus
Mass Crosslinker | 6 g | 833176.1
| 13754.18 | 830000
| 26958.19 | 30000

## P13
Sample Number: | P13
Cross-section dimensions:
Width / mm: | 13 | Area (m2)
Thickness / mm: | 3 | 3.9e-05
Weight applied | Distance between marks
unit = grams | unit = mm | Strain | Stress
0 | 75 | 0 | 0
4.9 | 75 | 0 | 1231.282
54.9 | 77 | 0.02666667 | 13795.38
104.9 | 78 | 0.04 | 26359.49
154.9 | 78 | 0.04 | 38923.59
204.9 | 78.8 | 0.05066667 | 51487.69
254.9 | 79.2 | 0.056 | 64051.79
304.9 | 79.9 | 0.06533333 | 76615.9
354.9 | 80 | 0.06666667 | 89180
404.9 | 81 | 0.08 | 101744.1
504.9 | 83.2 | 0.1093333 | 126872.3
Mass Resin | 60 g | Modulus
Mass Crosslinker | 6 g | 1257506.6
| 9686.541 | 1260000
| 18985.62 | 20000

## P14
Sample Number: | P14
Cross-section dimensions:
Width / mm: | 14 | Area (m2)
Thickness / mm: | 2.5 | 3.5e-05
Weight applied | Distance between marks
unit = grams | unit = mm | Strain | Stress
0 | 76 | 0 | 0
5 | 76 | 0 | 1400
55 | 77.5 | 0.01973684 | 15400
105 | 79 | 0.03947368 | 29400
155 | 80 | 0.05263158 | 43400
205 | 81.5 | 0.07236842 | 57400
255 | 83 | 0.09210526 | 71400
305 | 85 | 0.1184211 | 85400
355 | 86.5 | 0.1381579 | 99400
405 | 88 | 0.1578947 | 113400
505 | 92 | 0.2105263 | 141400
Mass Resin | 60g | Modulus
Mass Crosslinker | 6 g | 683360.5
| 3678.203 | 680000
| 7209.279 | 10000

## P15
Sample Number: | P15
Cross-section dimensions:
Width / mm: | 13 | Area (m2)
Thickness / mm: | 3 | 3.9e-05
Weight applied | Distance between marks
unit = grams | unit = mm | Strain | Stress
0 | 73 | 0 | 0
15.4 | 73 | 0 | 3869.744
115.4 | 74 | 0.01369863 | 28997.95
215.4 | 75 | 0.02739726 | 54126.15
315.4 | 75.5 | 0.03424658 | 79254.36
415.4 | 76 | 0.04109589 | 104382.6
515.4 | 77 | 0.05479452 | 129510.8
615.4 | 78 | 0.06849315 | 154639
715.4 | 79 | 0.08219178 | 179767.2
815.4 | 80 | 0.09589041 | 204895.4
915.4 | 81 | 0.109589 | 230023.6
Mass Resin | 60g | Modulus
Mass Crosslinker | 6 g | 2126860.3
| 6972.536 | 2130000
| 13666.17 | 10000

## P16
Sample Number: | P16
Cross-section dimensions:
Width / mm: | 13 | Area (m2)
Thickness / mm: | 3 | 3.9e-05
Weight applied | Distance between marks
unit = grams | unit = mm | Strain | Stress
0 | 68 | 0 | 0
15.3 | 69 | 0.01470588 | 3844.615
115.3 | 70 | 0.02941176 | 28972.82
215.3 | 71 | 0.04411765 | 54101.03
315.3 | 73 | 0.07352941 | 79229.23
415.3 | 74 | 0.08823529 | 104357.4
515.3 | 76 | 0.1176471 | 129485.6
565.3 | 77 | 0.1323529 | 142049.7
615.3 | 78 | 0.1470588 | 154613.8
665.3 | 79 | 0.1617647 | 167177.9
715.3 | 80 | 0.1764706 | 179742.1
Mass Resin | 60 g | Modulus
Mass Crosslinker | 5.9 g | 1055656.7
| 6784.044 | 1060000
| 13296.73 | 10000

## P17
Sample Number: | P17
Cross-section dimensions:
Width / mm: | 12.5 | Area (m2)
Thickness / mm: | 2 | 2.5e-05
Weight applied | Distance between marks
unit = grams | unit = mm | Strain | Stress
0 | 70 | 0 | 0
20.9 | 70.5 | 0.007142857 | 8192.8
220.9 | 74 | 0.05714286 | 86592.8
420.9 | 78.5 | 0.1214286 | 164992.8
620.9 | 82 | 0.1714286 | 243392.8
720.9 | 84.5 | 0.2071429 | 282592.8
920.9 | 89 | 0.2714286 | 360992.8
1120.9 | 92.5 | 0.3214286 | 439392.8
1220.9 | 94.5 | 0.35 | 478592.8
1320.9 | 96 | 0.3714286 | 517792.8
1420.9 | 97.5 | 0.3928571 | 556992.8
Mass Resin | 60g | Modulus
Mass Crosslinker | 6 g | 1383701.0
| 8098.98 | 1380000
| 15874 | 20000

## P18
Sample Number: | P18
Cross-section dimensions:
Width / mm: | 13.5 | Area (m2)
Thickness / mm: | 3 | 4.05e-05
Weight applied | Distance between marks
unit = grams | unit = mm | Strain | Stress
0 | 76 | 0 | 0
15.6 | 77.5 | 0.01973684 | 3774.815
215.6 | 78.4 | 0.03157895 | 52169.88
415.6 | 80.3 | 0.05657895 | 100564.9
515.6 | 82 | 0.07894737 | 124762.5
615.6 | 83.9 | 0.1039474 | 148960
715.6 | 84.8 | 0.1157895 | 173157.5
815.6 | 86 | 0.1315789 | 197355.1
915.6 | 87.3 | 0.1486842 | 221552.6
1015.6 | 88.8 | 0.1684211 | 245750.1
1065.6 | 89 | 0.1710526 | 257848.9
Mass Resin | 60 g | Modulus
Mass Crosslinker | 6 g | 1509640.0
| 10835.12 | 1510000
| 21236.84 | 20000

## P19
Sample Number: | P19
Cross-section dimensions:
Width / mm: | 14 | Area (m2)
Thickness / mm: | 3 | 4.2e-05
Weight applied | Distance between marks
unit = grams | unit = mm | Strain | Stress
0 | 78 | 0 | 0
120.9 | 80 | 0.02564103 | 28210
170.9 | 81 | 0.03846154 | 39876.67
220.9 | 82 | 0.05128205 | 51543.33
270.9 | 83 | 0.06410256 | 63210
320.9 | 83.5 | 0.07051282 | 74876.67
370.9 | 85 | 0.08974359 | 86543.33
420.9 | 85.5 | 0.09615385 | 98210
470.9 | 86 | 0.1025641 | 109876.7
520.9 | 87 | 0.1153846 | 121543.3
620.9 | 90.5 | 0.1602564 | 144876.7
Mass Resin | 60 g | Modulus
Mass Crosslinker | 6 g | 948333.9
| 5910.975 | 950000
| 11585.51 | 10000

## P20
Sample Number: | P20
Cross-section dimensions:
Width / mm: | 13 | Area (m2)
Thickness / mm: | 2 | 2.6e-05
Weight applied | Distance between marks
unit = grams | unit = mm | Strain | Stress
0 | 67 | 0 | 0
4.9 | 67 | 0 | 1846.923
54.9 | 67.5 | 0.007462687 | 20693.08
104.9 | 68 | 0.01492537 | 39539.23
154.9 | 68.5 | 0.02238806 | 58385.38
204.9 | 69 | 0.02985075 | 77231.54
254.9 | 70 | 0.04477612 | 96077.69
304.9 | 70.5 | 0.05223881 | 114923.8
354.9 | 71 | 0.05970149 | 133770
404.9 | 71.5 | 0.06716418 | 152616.2
454.9 | 72 | 0.07462687 | 171462.3
Mass Resin | 60g | Modulus
Mass Crosslinker | 6 g | 2205214.3
| 4501.813 | 2210000
| 8823.554 | 10000

## P21
Sample Number: | P21
Cross-section dimensions:
Width / mm: | 13.5 | Area (m2)
Thickness / mm: | 3 | 4.05e-05
Weight applied | Distance between marks
unit = grams | unit = mm | Strain | Stress
0 | 71 | 0 | 0
5 | 71 | 0 | 1209.877
205 | 73 | 0.02816901 | 49604.94
405 | 76 | 0.07042254 | 98000
605 | 81 | 0.1408451 | 146395.1
705 | 83 | 0.1690141 | 170592.6
805 | 84 | 0.1830986 | 194790.1
855 | 84 | 0.1830986 | 206888.9
905 | 85 | 0.1971831 | 218987.7
955 | 86 | 0.2112676 | 231086.4
1055 | 87 | 0.2253521 | 255284
Mass Resin | 60.6 g | Modulus
Mass Crosslinker | 6.1 g | 1056865.5
| 10655.32 | 1060000
| 20884.43 | 20000

## P22
Sample Number: | P22
Cross-section dimensions:
Width / mm: | 13.5 | Area (m2)
Thickness / mm: | 2.5 | 3.375e-05
Weight applied | Distance between marks
unit = grams | unit = mm | Strain | Stress
0 | 77 | 0 | 0
15.6 | 77.5 | 0.006493506 | 4529.778
215.6 | 79.3 | 0.02987013 | 62603.85
315.6 | 80.4 | 0.04415584 | 91640.89
415.6 | 82.5 | 0.07142857 | 120677.9
465.6 | 82.9 | 0.07662338 | 135196.4
565.6 | 84 | 0.09090909 | 164233.5
665.6 | 85.4 | 0.1090909 | 193270.5
765.6 | 86.8 | 0.1272727 | 222307.6
815.6 | 87.4 | 0.1350649 | 236826.1
Mass Resin | 60g | Modulus
Mass Crosslinker | 6 g | 1743983.4
| 6728.465 | 1740000
| 13187.79 | 10000

## P23
Sample Number: | P23
Cross-section dimensions:
Width / mm: | 13 | Area (m2)
Thickness / mm: | 3 | 3.9e-05
Weight applied | Distance between marks
unit = grams | unit = mm | Strain | Stress
0 | 72 | 0 | 0
120.8 | 79 | 0.09722222 | 30354.87
170.8 | 80 | 0.1111111 | 42918.97
220.8 | 81 | 0.125 | 55483.08
320.8 | 83 | 0.1527778 | 80611.28
370.8 | 84 | 0.1666667 | 93175.38
420.8 | 86 | 0.1944444 | 105739.5
520.8 | 88 | 0.2222222 | 130867.7
550.8 | 90 | 0.25 | 138406.2
620.8 | 92 | 0.2777778 | 155995.9
670.8 | 93 | 0.2916667 | 168560
Mass Resin | 60 g | Modulus
Mass Crosslinker | 6 g | 619635.7
| 8925.627 | 620000
| 17494.23 | 20000

## P24
Sample Number: | P24
Cross-section dimensions:
Width / mm: | 13 | Area (m2)
Thickness / mm: | 3 | 3.9e-05
Weight applied | Distance between marks
unit = grams | unit = mm | Strain | Stress
0 | 65 | 0 | 0
15.2 | 69 | 0.06153846 | 3819.487
115.2 | 70 | 0.07692308 | 28947.69
215.2 | 71 | 0.09230769 | 54075.9
415.2 | 74 | 0.1384615 | 104332.3
615.2 | 78 | 0.2 | 154588.7
715.2 | 80 | 0.2307692 | 179716.9
815.2 | 81 | 0.2461538 | 204845.1
915.2 | 83 | 0.2769231 | 229973.3
1015.2 | 84 | 0.2923077 | 255101.5
Mass Resin | 60g | Modulus
Mass Crosslinker | 5.9 g | 937320
| 15253.25 | 940000
| 29896.36 | 30000

## P25
Sample Number: | P25
Cross-section dimensions:
Width / mm: | 13 | Area (m2)
Thickness / mm: | 2.2 | 2.86e-05
Weight applied | Distance between marks
unit = grams | unit = mm | Strain | Stress
0 | 60.8 | 0 | 0
54.8 | 61.2 | 0.006578947 | 18777.62
104.8 | 62.5 | 0.02796053 | 35910.49
154.8 | 62.9 | 0.03453947 | 53043.36
204.8 | 63.7 | 0.04769737 | 70176.22
254.8 | 64.2 | 0.05592105 | 87309.09
304.8 | 64.9 | 0.06743421 | 104442
354.8 | 65.2 | 0.07236842 | 121574.8
404.8 | 66.3 | 0.09046053 | 138707.7
454.8 | 67.2 | 0.1052632 | 155840.6
504.8 | 67.9 | 0.1167763 | 172973.4
Mass Resin | 60g | Modulus
Mass Crosslinker | 6 g | 1487418.8
| 5637.496 | 1490000
| 11049.49 | 10000

## P26
Sample Number: | P26
Cross-section dimensions:
Width / mm: | 13 | Area (m2)
Thickness / mm: | 3 | 3.9e-05
Weight applied | Distance between marks
unit = grams | unit = mm | Strain | Stress
0 | 69 | 0 | 0
15.5 | 69.8 | 0.0115942 | 3894.872
65.5 | 70.6 | 0.02318841 | 16458.97
115.5 | 71.5 | 0.03623188 | 29023.08
165.5 | 72.1 | 0.04492754 | 41587.18
215.5 | 73.5 | 0.06521739 | 54151.28
315.5 | 75.3 | 0.09130435 | 79279.49
365.5 | 75.8 | 0.09855072 | 91843.59
465.5 | 76.2 | 0.1043478 | 116971.8
565.5 | 78.5 | 0.1376812 | 142100
665.5 | 79.2 | 0.1478261 | 167228.2
Mass Resin | 60g | Modulus
Mass Crosslinker | 6 g | 1115262.7
| 8611.498 | 1120000
| 16878.54 | 20000

## P27
Sample Number: | P27
Cross-section dimensions:
Width / mm: | 13.2 | Area (m2)
Thickness / mm: | 2.1 | 2.772e-05
Weight applied | Distance between marks
unit = grams | unit = mm | Strain | Stress
0 | 73.5 | 0 | 0
15.2 | 75 | 0.02040816 | 5373.737
215.2 | 76.5 | 0.04081633 | 76080.81
415.2 | 79 | 0.07482993 | 146787.9
515.2 | 81.5 | 0.1088435 | 182141.4
565.2 | 83.2 | 0.1319728 | 199818.2
765.2 | 86 | 0.170068 | 270525.3
965.2 | 90 | 0.2244898 | 341232.3
1165.2 | 93 | 0.2653061 | 411939.4
1265.2 | 94 | 0.2789116 | 447292.9
1465.2 | 96 | 0.3061224 | 518000
Mass Resin | 60g | Modulus
Mass Crosslinker | 6 g | 1616227.2
| 18350.47 | 1620000
| 35966.91 | 40000

## P28
Sample Number: | P28
Cross-section dimensions:
Width / mm: | 13.2 | Area (m2)
Thickness / mm: | 2.9 | 3.828e-05
Weight applied | Distance between marks
unit = grams | unit = mm | Strain | Stress
0 | 79 | 0 | 0
15.1 | 80.9 | 0.02405063 | 3865.726
115.1 | 83 | 0.05063291 | 29466.56
215.1 | 85.6 | 0.0835443 | 55067.4
315.1 | 87.3 | 0.1050633 | 80668.23
415.1 | 88.8 | 0.1240506 | 106269.1
515.1 | 90.6 | 0.1468354 | 131869.9
615.1 | 92.8 | 0.1746835 | 157470.7
715.1 | 93 | 0.1772152 | 183071.6
915.1 | 102.5 | 0.2974684 | 234273.2
1115.2 | 107 | 0.3544304 | 285500.5
Mass Resin | 60g | Modulus
Mass Crosslinker | 6 g | 846457.9
| 16397.2 | 850000
| 32138.51 | 30000

## P29
Sample Number: | P29
Cross-section dimensions:
Width / mm: | 13 | Area (m2)
Thickness / mm: | 1.9 | 2.47e-05
Weight applied | Distance between marks
unit = grams | unit = mm | Strain | Stress
0 | 76.4 | 0 | 0
15.2 | 78.3 | 0.02486911 | 6030.769
215.2 | 84 | 0.09947644 | 85383
415.2 | 89 | 0.1649215 | 164735.2
615.2 | 94 | 0.2303665 | 244087.4
715.2 | 99 | 0.2958115 | 283763.6
915.2 | 104 | 0.3612565 | 363115.8
1115.2 | 109.7 | 0.4358639 | 442468
1215.2 | 112.1 | 0.4672775 | 482144.1
1315.2 | 114.1 | 0.4934555 | 521820.2
1365.2 | 115.6 | 0.513089 | 541658.3
Mass Resin | 60g | Modulus
Mass Crosslinker | 6 g | 1064684.7
| 10861.09 | 1060000
| 21287.74 | 20000

## P30
Sample Number: | P30
Cross-section dimensions:
Width / mm: | 8 | Area (m2)
Thickness / mm: | 3 | 2.4e-05
Weight applied | Distance between marks
unit = grams | unit = mm | Strain | Stress
0 | 81 | 0 | 0
15.4 | 82 | 0.01234568 | 6288.333
115.4 | 85 | 0.04938272 | 47121.67
165.4 | 86 | 0.0617284 | 67538.33
215.4 | 88 | 0.08641975 | 87955
315.4 | 92 | 0.1358025 | 128788.3
415.4 | 97 | 0.1975309 | 169621.7
515.4 | 99 | 0.2222222 | 210455
615.4 | 102 | 0.2592593 | 251288.3
665.4 | 104 | 0.2839506 | 271705
715.4 | 108 | 0.3333333 | 292121.7
Mass Resin | 60g | Modulus
Mass Crosslinker | 5.9 g | 912519.2
| 9687.561 | 910000
| 18987.62 | 20000

## P31
Sample Number: | P31
Cross-section dimensions:
Width / mm: | 14 | Area (m2)
Thickness / mm: | 2 | 2.8e-05
Weight applied | Distance between marks
unit = grams | unit = mm | Strain | Stress
0 | 72 | 0 | 0
5 | 72 | 0 | 1750
55 | 73.5 | 0.02083333 | 19250
105 | 75 | 0.04166667 | 36750
155 | 77 | 0.06944444 | 54250
205 | 80 | 0.1111111 | 71750
255 | 82 | 0.1388889 | 89250
305 | 83.5 | 0.1597222 | 106750
355 | 86 | 0.1944444 | 124250
405 | 88 | 0.2222222 | 141750
455 | 90 | 0.25 | 159250
Mass Resin | 60g | Modulus
Mass Crosslinker | 6 g | 618543
| 3789.686 | 620000
| 7427.784 | 10000

## P32
Sample Number: | P32
Cross-section dimensions:
Width / mm: | 13 | Area (m2)
Thickness / mm: | 3 | 3.9e-05
Weight applied | Distance between marks
unit = grams | unit = mm | Strain | Stress
5 | 71 | 0 | 0
105 | 71.5 | 0.007042254 | 26384.62
205 | 72.5 | 0.02112676 | 51512.82
305 | 73 | 0.02816901 | 76641.03
405 | 74.5 | 0.04929577 | 101769.2
505 | 76.5 | 0.07746479 | 126897.4
605 | 78 | 0.09859155 | 152025.6
705 | 80 | 0.1267606 | 177153.8
805 | 81.5 | 0.1478873 | 202282.1
905 | 83.5 | 0.1760563 | 227410.3
1005 | 84 | 0.1830986 | 252538.5
Mass Resin | 60g | Modulus
Mass Crosslinker | 5.9 g | 1221841.0
| 13073.65 | 1220000
| 25624.35 | 30000

## P33
Sample Number: | P33
Cross-section dimensions:
Width / mm: | 13 | Area (m2)
Thickness / mm: | 3 | 3.9e-05
Weight applied | Distance between marks
unit = grams | unit = mm | Strain | Stress
5 | 72 | 0 | 0
105 | 74 | 0.02777778 | 26384.62
205 | 76 | 0.05555556 | 51512.82
305 | 77 | 0.06944444 | 76641.03
405 | 79 | 0.09722222 | 101769.2
505 | 81 | 0.125 | 126897.4
605 | 82.5 | 0.1458333 | 152025.6
705 | 84 | 0.1666667 | 177153.8
804.7 | 86 | 0.1944444 | 202206.7
904.7 | 87 | 0.2083333 | 227334.9
1002.5 | 93 | 0.2916667 | 251910.3
Mass Resin | 60g | Modulus
Mass Crosslinker | 5.9 g | 946268.5
| 14958.54 | 950000
| 29318.73 | 30000

## P34
Sample Number: | P34
Cross-section dimensions:
Width / mm: | 13 | Area (m2)
Thickness / mm: | 3 | 3.9e-05
Weight applied | Distance between marks
unit = grams | unit = mm | Strain | Stress
0 | 64.8 | 0 | 0
5 | 65.1 | 0.00462963 | 1256.41
55 | 66 | 0.01851852 | 13820.51
105 | 67.1 | 0.03549383 | 26384.62
155 | 67.9 | 0.04783951 | 38948.72
205 | 68.5 | 0.05709877 | 51512.82
255 | 69.5 | 0.07253086 | 64076.92
305 | 70.3 | 0.08487654 | 76641.03
319.3 | 70.5 | 0.08796296 | 80234.36
332.2 | 70.9 | 0.0941358 | 83475.9
345.2 | 71.5 | 0.1033951 | 86742.56
Mass Resin | 60g | Modulus
Mass Crosslinker | 6.1 g | 904372.7
| 2606.627 | 900000
| 5108.989 | 10000

## P35
Sample Number: | P35
Cross-section dimensions:
Width / mm: | 13 | Area (m2)
Thickness / mm: | 2.4 | 3.12e-05
Weight applied | Distance between marks
unit = grams | unit = mm | Strain | Stress
0 | 62 | 0 | 0
54.8 | 62.1 | 0.001612903 | 17212.82
104.8 | 63.2 | 0.01935484 | 32917.95
154.8 | 63.9 | 0.03064516 | 48623.08
204.8 | 64.4 | 0.03870968 | 64328.21
254.8 | 65.4 | 0.05483871 | 80033.33
304.8 | 66.5 | 0.07258065 | 95738.46
354.8 | 66.9 | 0.07903226 | 111443.6
404.8 | 67.5 | 0.08870968 | 127148.7
454.8 | 68.3 | 0.1016129 | 142853.8
504.8 | 69.6 | 0.1225806 | 158559
Mass Resin | 60g | Modulus
Mass Crosslinker | 6 g | 1271133.6
| 5593.345 | 1270000
| 10962.96 | 10000

## P36
Sample Number: | P36
Cross-section dimensions:
Width / mm: | 12.4 | Area (m2)
Thickness / mm: | 2 | 2.48e-05
Weight applied | Distance between marks
unit = grams | unit = mm | Strain | Stress
0 | 70 | 0 | 0
15.9 | 70 | 0 | 6283.065
65.94 | 70.5 | 0.007142857 | 26056.94
115.94 | 71.5 | 0.02142857 | 45815
315.94 | 73.8 | 0.05428571 | 124847.3
515.94 | 77.5 | 0.1071429 | 203879.5
565.94 | 78.5 | 0.1214286 | 223637.6
665.94 | 80 | 0.1428571 | 263153.7
670.84 | 80 | 0.1428571 | 265090
870.84 | 83 | 0.1857143 | 344122.3
1070.84 | 85 | 0.2142857 | 423154.5
Mass Resin | 60g | Modulus
Mass Crosslinker | 6 g | 1857351.1
| 10455.53 | 1860000
| 20492.83 | 20000

## P37
Sample Number: | P37
Cross-section dimensions:
Width / mm: | 13.1 | Area (m2)
Thickness / mm: | 2.8 | 3.668e-05
Weight applied | Distance between marks
unit = grams | unit = mm | Strain | Stress
0 | 66 | 0 | 0
15.3 | 66 | 0 | 4087.786
65.3 | 67 | 0.01515152 | 17446.56
115.3 | 68 | 0.03030303 | 30805.34
165.3 | 69 | 0.04545455 | 44164.12
215.3 | 70 | 0.06060606 | 57522.9
265.3 | 71 | 0.07575758 | 70881.68
315.3 | 71 | 0.07575758 | 84240.46
415.3 | 73 | 0.1060606 | 110958
515.3 | 75 | 0.1363636 | 137675.6
565.3 | 76 | 0.1515152 | 151034.4
Mass Resin | 60 g | Modulus
Mass Crosslinker | 5.9 g | 998243.7
| 3975.32 | 1000000
| 7791.627 | 10000

## P38
Sample Number: | P38
Cross-section dimensions:
Width / mm: | 12.5 | Area (m2)
Thickness / mm: | 2.1 | 2.625e-05
Weight applied | Distance between marks
unit = grams | unit = mm | Strain | Stress
0 | 67 | 0 | 0
15.6 | 67.2 | 0.002985075 | 5824
115.6 | 68 | 0.01492537 | 43157.33
225.6 | 69 | 0.02985075 | 84224
415.6 | 72 | 0.07462687 | 155157.3
515.6 | 74 | 0.1044776 | 192490.7
715.6 | 76 | 0.1343284 | 267157.3
815.6 | 77 | 0.1492537 | 304490.7
915.6 | 80.5 | 0.2014925 | 341824
965.6 | 81 | 0.2089552 | 360490.7
1165.5 | 85 | 0.2686567 | 435120
Mass Resin | 60g | Modulus
Mass Crosslinker | 6 g | 1638647.7
| 21490.74 | 1640000
| 42121.84 | 40000

## P39
Sample Number: | P39
Cross-section dimensions:
Width / mm: | 13 | Area (m2)
Thickness / mm: | 3 | 3.9e-05
Weight applied | Distance between marks
unit = grams | unit = mm | Strain | Stress
5 | 73 | 0 | 0
105 | 75 | 0.02739726 | 26384.62
205 | 76 | 0.04109589 | 51512.82
305 | 78 | 0.06849315 | 76641.03
405 | 79 | 0.08219178 | 101769.2
505 | 80 | 0.09589041 | 126897.4
605 | 81.5 | 0.1164384 | 152025.6
705 | 82 | 0.1232877 | 177153.8
805 | 83.3 | 0.1410959 | 202282.1
905 | 84.8 | 0.1616438 | 227410.3
1005 | 86 | 0.1780822 | 252538.5
Mass Resin | 60g | Modulus
Mass Crosslinker | 5.9 g | 1469012.4
| 7647.034 | 1470000
| 14988.19 | 10000

## P40
Sample Number: | P40
Cross-section dimensions:
Width / mm: | 13 | Area (m2)
Thickness / mm: | 2.5 | 3.25e-05
Weight applied | Distance between marks
unit = grams | unit = mm | Strain | Stress
0 | 74 | 0 | 0
21 | 75 | 0.01351351 | 6332.308
121 | 76.5 | 0.03378378 | 36486.15
221 | 78 | 0.05405405 | 66640
321 | 80.5 | 0.08783784 | 96793.85
421 | 82 | 0.1081081 | 126947.7
521 | 83.7 | 0.1310811 | 157101.5
621 | 85.5 | 0.1554054 | 187255.4
671 | 86 | 0.1621622 | 202332.3
721 | 87 | 0.1756757 | 217409.2
771 | 88 | 0.1891892 | 232486.2
Mass Resin | 60g | Modulus
Mass Crosslinker | 6 g | 1257491.0
| 4482.706 | 1260000
| 8786.103 | 10000

## P41
Sample Number: | P41
Cross-section dimensions:
Width / mm: | 13 | Area (m2)
Thickness / mm: | 3 | 3.9e-05
Weight applied | Distance between marks
unit = grams | unit = mm | Strain | Stress
0 | 68.5 | 0 | 0
15.4 | 70 | 0.02189781 | 3869.744
115.4 | 71 | 0.03649635 | 28997.95
215.4 | 72 | 0.05109489 | 54126.15
315.4 | 73 | 0.06569343 | 79254.36
515.4 | 75 | 0.09489051 | 129510.8
715.4 | 78.5 | 0.1459854 | 179767.2
815.4 | 79.5 | 0.1605839 | 204895.4
915.4 | 80.1 | 0.1693431 | 230023.6
1115.4 | 80.4 | 0.1737226 | 280280
Mass Resin | 60g | Modulus
Mass Crosslinker | 5.9 g | 1500402.3
| 18626.61 | 1500000
| 36508.16 | 40000