## MA
Sample Number: | Materials A
Cross-section dimensions:
Width / mm: | 12.9 | Area (m2)
Thickness / mm: | 3 | 3.87e-05
Weight applied | Distance between marks
unit = grams | unit = mm | Strain | Stress
0 | 69.5 | 0 | 0
214.3 | 71.2 | 0.02446043 | 54267.18
414.3 | 72.3 | 0.04028777 | 104913.2
614.3 | 73.5 | 0.05755396 | 155559.2
814.3 | 74.5 | 0.07194245 | 206205.2
1014.3 | 76.3 | 0.09784173 | 256851.2
1214.3 | 77.8 | 0.1194245 | 307497.2
1414.3 | 79.9 | 0.1496403 | 358143.2
1614.3 | 81.1 | 0.1669065 | 408789.1
1814.3 | 82.5 | 0.1870504 | 459435.1
1914.3 | 83.2 | 0.1971223 | 484758.1
Mass Resin | 60g | Modulus
Mass Crosslinker | 6.1 g | 2420103.9
Mass Urefil-3 | 0.6 g
| 11860.89 | 2420000
| 23247.35 | 20000

## MB
Sample Number: | Materials B
Cross-section dimensions:
Width / mm: | 12.9 | Area (m2)
Thickness / mm: | 3.1 | 3.999e-05
Weight applied | Distance between marks
unit = grams | unit = mm | Strain | Stress
0 | 73 | 0 | 0
54.8 | 74.1 | 0.01506849 | 13429.36
254.8 | 75.6 | 0.03561644 | 62441.61
454.8 | 77.5 | 0.06164384 | 111453.9
654.8 | 78.3 | 0.07260274 | 160466.1
854.8 | 79.8 | 0.09315068 | 209478.4
1054.8 | 81.2 | 0.1123288 | 258490.6
1254.8 | 82.1 | 0.1246575 | 307502.9
1454.8 | 83.2 | 0.139726 | 356515.1
1669.1 | 85.6 | 0.1726027 | 409031.8
1869.1 | 86.8 | 0.1890411 | 458044
Mass Resin | 60g | Modulus
Mass Crosslinker | 6.1 g | 2542804.5
Mass Urefil-3 | 0.6 g
| 14487.81 | 2540000
| 28396.11 | 30000

## MC
Sample Number: | Materials C
Cross-section dimensions:
Width / mm: | 12.9 | Area (m2)
Thickness / mm: | 3 | 3.87e-05
Weight applied | Distance between marks
unit = grams | unit = mm | Strain | Stress
0 | 66.5 | 0 | 0
214.3 | 68.2 | 0.02556391 | 54267.18
414.3 | 69.8 | 0.04962406 | 104913.2
614.3 | 71 | 0.06766917 | 155559.2
814.3 | 72.1 | 0.08421053 | 206205.2
1014.3 | 73.2 | 0.1007519 | 256851.2
1214.3 | 74 | 0.112782 | 307497.2
1414.3 | 75.2 | 0.1308271 | 358143.2
1614.3 | 76.3 | 0.1473684 | 408789.1
1814.3 | 77.5 | 0.1654135 | 459435.1
2014.3 | 78.9 | 0.1864662 | 510081.1
Mass Resin | 60g | Modulus
Mass Crosslinker | 6.1 g | 2865537.2
Mass Urefil-3 | 0.6 g
| 12742.25 | 2870000
| 24974.82 | 20000

## MD
Sample Number: | Materials D
Cross-section dimensions:
Width / mm: | 12.9 | Area (m2)
Thickness / mm: | 3 | 3.87e-05
Weight applied | Distance between marks
unit = grams | unit = mm | Strain | Stress
0 | 71.3 | 0 | 0
114.3 | 72.1 | 0.0112202 | 28944.19
314.3 | 73.5 | 0.03085554 | 79590.18
514.3 | 74.9 | 0.05049088 | 130236.2
714.3 | 76.3 | 0.07012623 | 180882.2
914.3 | 77.8 | 0.0911641 | 231528.2
1114.3 | 79.2 | 0.1107994 | 282174.2
1314.3 | 81.3 | 0.1402525 | 332820.2
1514.3 | 83.5 | 0.171108 | 383466.1
1714.3 | 84.3 | 0.1823282 | 434112.1
1914.3 | 86.3 | 0.2103787 | 484758.1
Mass Resin | 60g | Modulus
Mass Crosslinker | 6.1 g | 2285812.6
Mass Urefil-3 | 0.6 g
| 11534.55 | 2290000
| 22607.72 | 20000

## PA
Sample Number: | Polymers A
Cross-section dimensions:
Width / mm: | 13.3 | Area (m2)
Thickness / mm: | 3 | 3.99e-05
Weight applied | Distance between marks
unit = grams | unit = mm | Strain | Stress
0 | 72.2 | 0 | 0
15.5 | 72.5 | 0.004155125 | 3807.018
115.5 | 73 | 0.01108033 | 28368.42
165.5 | 73.3 | 0.01523546 | 40649.12
215.5 | 73.6 | 0.01939058 | 52929.82
265.5 | 74.1 | 0.02631579 | 65210.53
315.5 | 74.7 | 0.03462604 | 77491.23
365.5 | 75.2 | 0.04155125 | 89771.93
415.5 | 75.8 | 0.0498615 | 102052.6
465.5 | 76.2 | 0.05540166 | 114333.3
515.5 | 76.7 | 0.06232687 | 126614
Mass Resin | 60g | Modulus
Mass Crosslinker | 6 g | 2005053.4
Mass Urefil-3 | 0.7 g
| 5895.056 | 2010000
| 11554.31 | 10000

## PB
Sample Number: | Polymers B
Cross-section dimensions:
Width / mm: | 13.2 | Area (m2)
Thickness / mm: | 2.9 | 3.828e-05
Weight applied | Distance between marks
unit = grams | unit = mm | Strain | Stress
0 | 69.2 | 0 | 0
15.5 | 69.2 | 0 | 3968.13
115.5 | 70 | 0.01156069 | 29568.97
165.5 | 70.3 | 0.01589595 | 42369.38
215.5 | 70.9 | 0.02456647 | 55169.8
265.5 | 71.2 | 0.02890173 | 67970.22
315.5 | 71.8 | 0.03757225 | 80770.64
365.5 | 72.2 | 0.0433526 | 93571.06
415.5 | 72.7 | 0.05057803 | 106371.5
465.5 | 73.1 | 0.05635838 | 119171.9
515.5 | 73.5 | 0.06213873 | 131972.3
Mass Resin | 60g | Modulus
Mass Crosslinker | 6 g | 2046708.4
Mass Urefil-3 | 0.7 g
| 2828.531 | 2047000
| 5543.92 | 10000

## PC
Sample Number: | Polymers C
Cross-section dimensions:
Width / mm: | 13 | Area (m2)
Thickness / mm: | 2.9 | 3.77e-05
Weight applied | Distance between marks
unit = grams | unit = mm | Strain | Stress
0 | 71.5 | 0 | 0
15.5 | 71.7 | 0.002797203 | 4029.178
115.5 | 72.5 | 0.01398601 | 30023.87
165.5 | 72.8 | 0.01818182 | 43021.22
215.5 | 73.3 | 0.02517483 | 56018.57
265.5 | 73.9 | 0.03356643 | 69015.92
315.5 | 74.3 | 0.03916084 | 82013.26
365.5 | 74.8 | 0.04615385 | 95010.61
415.5 | 75.2 | 0.05174825 | 108008
465.5 | 75.8 | 0.06013986 | 121005.3
515.5 | 76.2 | 0.06573427 | 134002.7
Mass Resin | 60g | Modulus
Mass Crosslinker | 6 g | 2025647.9
Mass Urefil-3 | 0.7 g
| 2491.698 | 2026000
| 4883.729 | 5000

## PD
Sample Number: | Polymers D
Cross-section dimensions:
Width / mm: | 13.5 | Area (m2)
Thickness / mm: | 3 | 4.05e-05
Weight applied | Distance between marks
unit = grams | unit = mm | Strain | Stress
0 | 71.5 | 0 | 0
15.5 | 71.7 | 0.002797203 | 3750.617
65.5 | 72.1 | 0.008391608 | 15849.38
165.5 | 72.8 | 0.01818182 | 40046.91
215.5 | 73.2 | 0.02377622 | 52145.68
265.5 | 73.8 | 0.03216783 | 64244.44
315.5 | 74.3 | 0.03916084 | 76343.21
365.5 | 74.7 | 0.04475524 | 88441.98
415.5 | 75.2 | 0.05174825 | 100540.7
465.5 | 75.9 | 0.06153846 | 112639.5
515.5 | 76.3 | 0.06713287 | 124738.3
Mass Resin | 60g | Modulus
Mass Crosslinker | 6 g | 1861858.6
Mass Urefil-3 | 0.7 g
| 3510.52 | 1860000
| 6880.619 | 10000