## M1
Sample Number: | M1
Cross-section dimensions:
Width / mm: | 12.9 | Area (m2)
Thickness / mm: | 2.1 | 2.709e-05
Weight applied | Distance between marks
unit = grams | unit = mm | Strain | Stress
0 | 66.9 | 0 | 0
112.2 | 70 | 0.04633782 | 40589.15
212.2 | 71.5 | 0.06875934 | 76764.86
312.2 | 74.2 | 0.1091181 | 112940.6
412.2 | 75.6 | 0.1300448 | 149116.3
512.2 | 78 | 0.1659193 | 185292
612.2 | 80.1 | 0.1973094 | 221467.7
712.2 | 82.5 | 0.2331839 | 257643.4
762.2 | 83.5 | 0.2481315 | 275731.3
812.2 | 85 | 0.2705531 | 293819.1
862.2 | 85.8 | 0.2825112 | 311907
Mass Resin | 60 g | Modulus
Mass Crosslinker | 6 g | 1116141.9
| 4987.979 | 1116000
| 9776.438 | 10000

## M2
Sample Number: | M2
Cross-section dimensions:
Width / mm: | 13 | Area (m2)
Thickness / mm: | 3 | 3.9e-05
Weight applied | Distance between marks
unit = grams | unit = mm | Strain | Stress
0 | 49 | 0 | 0
204.9 | 52 | 0.06122449 | 51487.69
404.9 | 53 | 0.08163265 | 101744.1
504.9 | 54 | 0.1020408 | 126872.3
604.9 | 55 | 0.122449 | 152000.5
704.9 | 56 | 0.1428571 | 177128.7
804.9 | 57 | 0.1632653 | 202256.9
904.9 | 59 | 0.2040816 | 227385.1
1004.9 | 60 | 0.2244898 | 252513.3
1054.9 | 61 | 0.244898 | 265077.4
Mass Resin | 60 g | Modulus
Mass Crosslinker | 6 g | 1116433.4
| 12769.53 | 1120000
| 25028.27 | 30000

## M3
Sample Number: | M3
Cross-section dimensions:
Width / mm: | 12.6 | Area (m2)
Thickness / mm: | 3.7 | 4.662e-05
Weight applied | Distance between marks
unit = grams | unit = mm | Strain | Stress
0 | 68 | 0 | 0
5 | 69 | 0.01470588 | 1051.051
105 | 71.5 | 0.05147059 | 22072.07
205 | 72 | 0.05882353 | 43093.09
405 | 74 | 0.08823529 | 85135.14
505 | 76.5 | 0.125 | 106156.2
705 | 78.5 | 0.1544118 | 148198.2
805 | 80 | 0.1764706 | 169219.2
905 | 82.3 | 0.2102941 | 190240.2
955 | 83 | 0.2205882 | 200750.8
1155 | 86 | 0.2647059 | 242792.8
Mass Resin | 60g | Modulus
Mass Crosslinker | 6.1 g | 967491.8
| 9035.968 | 970000
| 17710.5 | 20000

## M4
Sample Number: | M4
Cross-section dimensions:
Width / mm: | 13 | Area (m2)
Thickness / mm: | 2.4 | 3.12e-05
Weight applied | Distance between marks
unit = grams | unit = mm | Strain | Stress
0 | 66 | 0 | 0
21 | 66 | 0 | 6596.154
121 | 67.2 | 0.01818182 | 38006.41
221 | 68.5 | 0.03787879 | 69416.67
321 | 69.5 | 0.0530303 | 100826.9
421 | 70 | 0.06060606 | 132237.2
521 | 71 | 0.07575758 | 163647.4
571 | 71.5 | 0.08333333 | 179352.6
621 | 72 | 0.09090909 | 195057.7
671 | 72.4 | 0.0969697 | 210762.8
721 | 73 | 0.1060606 | 226467.9
Mass Resin | 59.7g | Modulus
Mass Crosslinker | 6.1 g | 2147889.0
| 6240.763 | 2150000
| 12231.89 | 10000

## M5
Sample Number: | M5
Cross-section dimensions:
Width / mm: | 13 | Area (m2)
Thickness / mm: | 2 | 2.6e-05
Weight applied | Distance between marks
unit = grams | unit = mm | Strain | Stress
0 | 72 | 0 | 0
15.4 | 72 | 0 | 5804.615
115.4 | 76 | 0.05555556 | 43496.92
215.4 | 78 | 0.08333333 | 81189.23
315.4 | 81 | 0.125 | 118881.5
415.4 | 86 | 0.1944444 | 156573.8
515.4 | 91 | 0.2638889 | 194266.2
615.4 | 96 | 0.3333333 | 231958.5
715.4 | 99 | 0.375 | 269650.8
815.4 | 102 | 0.4166667 | 307343.1
1015.4 | 112 | 0.5555556 | 382727.7
Mass Resin | 59.7g | Modulus
Mass Crosslinker | 6.1 g | 682166.3
| 11551.14 | 680000
| 22640.24 | 20000

## M6
Sample Number: | M6
Cross-section dimensions:
Width / mm: | 13 | Area (m2)
Thickness / mm: | 3 | 3.9e-05
Weight applied | Distance between marks
unit = grams | unit = mm | Strain | Stress
0 | 67.4 | 0 | 0
15.5 | 67.8 | 0.005934718 | 3894.872
215.5 | 71.5 | 0.06083086 | 54151.28
315.5 | 72 | 0.06824926 | 79279.49
515.5 | 75.6 | 0.1216617 | 129535.9
615.5 | 76.9 | 0.1409496 | 154664.1
715.5 | 78.8 | 0.1691395 | 179792.3
815.5 | 79.6 | 0.1810089 | 204920.5
915.5 | 80.7 | 0.1973294 | 230048.7
1015.5 | 81.8 | 0.2136499 | 255176.9
Mass Resin | 60 g | Modulus
Mass Crosslinker | 6 g | 1169983.4
| 8349.484 | 1170000
| 16364.99 | 20000

## M7
Sample Number: | M7
Cross-section dimensions:
Width / mm: | 13 | Area (m2)
Thickness / mm: | 3 | 3.9e-05
Weight applied | Distance between marks
unit = grams | unit = mm | Strain | Stress
0 | 60.5 | 0 | 0
204.8 | 63 | 0.04132231 | 51462.56
404.8 | 64 | 0.05785124 | 101719
604.8 | 65.5 | 0.08264463 | 151975.4
704.8 | 66 | 0.09090909 | 177103.6
804.8 | 68 | 0.1239669 | 202231.8
904.8 | 69.5 | 0.1487603 | 227360
1004.8 | 71 | 0.1735537 | 252488.2
1104.8 | 72 | 0.1900826 | 277616.4
1204.8 | 74 | 0.2231405 | 302744.6
1304.8 | 75 | 0.2396694 | 327872.8
Mass Resin | 60 g | Modulus
Mass Crosslinker | 6 g | 1329349.4
| 19531.75 | 1330000
| 38282.23 | 40000

## M8
Sample Number: | M8
Cross-section dimensions:
Width / mm: | 13 | Area (m2)
Thickness / mm: | 2.5 | 3.25e-05
Weight applied | Distance between marks
unit = grams | unit = mm | Strain | Stress
0 | 79 | 0 | 0
120.8 | 80 | 0.01265823 | 36425.85
220.8 | 83 | 0.05063291 | 66579.69
270.8 | 83.5 | 0.05696203 | 81656.62
320.8 | 84 | 0.06329114 | 96733.54
370.8 | 85 | 0.07594937 | 111810.5
570.8 | 88 | 0.1139241 | 172118.2
620.8 | 90 | 0.1392405 | 187195.1
720.8 | 91.5 | 0.1582278 | 217348.9
820.8 | 94 | 0.1898734 | 247502.8
1020.8 | 97 | 0.2278481 | 307810.5
Mass Resin | 60g | Modulus
Mass Crosslinker | 6 g | 1299239.5
| 8322.079 | 1300000
| 16311.27 | 20000

## M9
Sample Number: | M9
Cross-section dimensions:
Width / mm: | 12.1 | Area (m2)
Thickness / mm: | 3.5 | 4.235e-05
Weight applied | Distance between marks
unit = grams | unit = mm | Strain | Stress
0 | 68.5 | 0 | 0
5 | 69 | 0.00729927 | 1157.025
55 | 70 | 0.02189781 | 12727.27
105 | 71 | 0.03649635 | 24297.52
205 | 73 | 0.06569343 | 47438.02
305 | 75 | 0.09489051 | 70578.51
505 | 77 | 0.1240876 | 116859.5
605 | 79 | 0.1532847 | 140000
705 | 81 | 0.1824818 | 163140.5
755 | 83 | 0.2116788 | 174710.7
855 | 87 | 0.270073 | 197851.2
Mass Resin | 60g | Modulus
Mass Crosslinker | 6.1 g | 818491.8
| 12213.72 | 820000
| 23938.89 | 20000

## M10
Sample Number: | M10
Cross-section dimensions:
Width / mm: | 13 | Area (m2)
Thickness / mm: | 2.5 | 3.25e-05
Weight applied | Distance between marks
unit = grams | unit = mm | Strain | Stress
0 | 70 | 0 | 0
120.5 | 71 | 0.01428571 | 36335.38
220.5 | 72 | 0.02857143 | 66489.23
320.5 | 74 | 0.05714286 | 96643.08
420.5 | 75.5 | 0.07857143 | 126796.9
470.5 | 76 | 0.08571429 | 141873.8
520.5 | 77 | 0.1 | 156950.8
570.5 | 78 | 0.1142857 | 172027.7
770.5 | 82 | 0.1714286 | 232335.4
970.5 | 85 | 0.2142857 | 292643.1
1070.5 | 86 | 0.2285714 | 322796.9
Mass Resin | 60g | Modulus
Mass Crosslinker | 6 g | 1308757.1
| 9778.548 | 1310000
| 19165.95 | 20000

## M11
Sample Number: | M11
Cross-section dimensions:
Width / mm: | 13 | Area (m2)
Thickness / mm: | 3.5 | 4.55e-05
Weight applied | Distance between marks
unit = grams | unit = mm | Strain | Stress
0 | 72 | 0 | 0
20 | 73 | 0.01388889 | 4307.692
120 | 75 | 0.04166667 | 25846.15
220 | 76 | 0.05555556 | 47384.62
320 | 77 | 0.06944444 | 68923.08
370 | 77.5 | 0.07638889 | 79692.31
470 | 79 | 0.09722222 | 101230.8
520 | 79.5 | 0.1041667 | 112000
570 | 80 | 0.1111111 | 122769.2
620 | 81 | 0.125 | 133538.5
670 | 81.5 | 0.1319444 | 144307.7
Mass Resin | 59.7g | Modulus
Mass Crosslinker | 6.1 g | 1163288.6
| 6040.815 | 1160000
| 11840 | 10000

## M12
Sample Number: | M12
Cross-section dimensions:
Width / mm: | 13 | Area (m2)
Thickness / mm: | 3 | 3.9e-05
Weight applied | Distance between marks
unit = grams | unit = mm | Strain | Stress
0 | 72 | 0 | 0
15.5 | 72.5 | 0.006944444 | 3894.872
115.5 | 74 | 0.02777778 | 29023.08
215.5 | 76 | 0.05555556 | 54151.28
415.5 | 80 | 0.1111111 | 104407.7
515.5 | 81.8 | 0.1361111 | 129535.9
615.5 | 84 | 0.1666667 | 154664.1
815.5 | 87.8 | 0.2194444 | 204920.5
828.5 | 88.5 | 0.2291667 | 208187.2
928.5 | 91 | 0.2638889 | 233315.4
941.3 | 91.8 | 0.275 | 236531.8
Mass Resin | 60 g | Modulus
Mass Crosslinker | 6 g | 884135.7
| 5536.652 | 880000
| 10851.84 | 10000

## M13
Sample Number: | M13
Cross-section dimensions:
Width / mm: | 13.6 | Area (m2)
Thickness / mm: | 3 | 4.08e-05
Weight applied | Distance between marks
unit = grams | unit = mm | Strain | Stress
0 | 61.5 | 0 | 0
112.2 | 63.5 | 0.03252033 | 26950
212.2 | 64.2 | 0.04390244 | 50969.61
312.2 | 65.5 | 0.06504065 | 74989.22
412.2 | 66.5 | 0.08130081 | 99008.82
512.2 | 67.5 | 0.09756098 | 123028.4
612.2 | 69.5 | 0.1300813 | 147048
712.2 | 71.2 | 0.1577236 | 171067.6
762.2 | 72 | 0.1707317 | 183077.5
812.2 | 72.9 | 0.1853659 | 195087.3
862.2 | 73.8 | 0.2 | 207097.1
Mass Resin | 60 g | Modulus
Mass Crosslinker | 6 g | 1049871.3
| 8225.322 | 1050000
| 16121.63 | 20000

## M14
Sample Number: | M14
Cross-section dimensions:
Width / mm: | 13 | Area (m2)
Thickness / mm: | 3 | 3.9e-05
Weight applied | Distance between marks
unit = grams | unit = mm | Strain | Stress
0 | 84 | 0 | 0
65.4 | 85.1 | 0.01309524 | 16433.85
165.4 | 87.5 | 0.04166667 | 41562.05
265.4 | 89.3 | 0.06309524 | 66690.26
365.4 | 90 | 0.07142857 | 91818.46
465.4 | 93.3 | 0.1107143 | 116946.7
565.4 | 95.2 | 0.1333333 | 142074.9
615.4 | 97.1 | 0.1559524 | 154639
665.4 | 98.4 | 0.1714286 | 167203.1
765.4 | 100 | 0.1904762 | 192331.3
815.4 | 101.3 | 0.2059524 | 204895.4
Mass Resin | 60 g | Modulus
Mass Crosslinker | 5.9 g | 977660
| 6879.155 | 980000
| 13483.14 | 10000

## M15
Sample Number: | M15
Cross-section dimensions:
Width / mm: | 13 | Area (m2)
Thickness / mm: | 2 | 2.6e-05
Weight applied | Distance between marks
unit = grams | unit = mm | Strain | Stress
0 | 76 | 0 | 0
115.2 | 78.4 | 0.03157895 | 43421.54
215.2 | 80.1 | 0.05394737 | 81113.85
315.2 | 81.4 | 0.07105263 | 118806.2
415.2 | 83.2 | 0.09473684 | 156498.5
515.2 | 84.1 | 0.1065789 | 194190.8
615.2 | 87.1 | 0.1460526 | 231883.1
715.2 | 88 | 0.1578947 | 269575.4
815.2 | 90.5 | 0.1907895 | 307267.7
915.2 | 92.3 | 0.2144737 | 344960
1015.2 | 94.8 | 0.2473684 | 382652.3
Mass Resin | 60 g | Modulus
Mass Crosslinker | 5.9 g | 1592378.2
| 10991.15 | 1590000
| 21542.65 | 20000

## M16
Sample Number: | M16
Cross-section dimensions:
Width / mm: | 13 | Area (m2)
Thickness / mm: | 3 | 3.9e-05
Weight applied | Distance between marks
unit = grams | unit = mm | Strain | Stress
0 | 87.9 | 0 | 0
104.8 | 90.2 | 0.0261661 | 26334.36
204.8 | 92 | 0.04664391 | 51462.56
304.8 | 95.5 | 0.08646189 | 76590.77
404.8 | 98 | 0.1149033 | 101719
604.8 | 100.5 | 0.1433447 | 151975.4
804.8 | 101.5 | 0.1547213 | 202231.8
904.8 | 104.9 | 0.1934016 | 227360
1004.8 | 107.8 | 0.2263936 | 252488.2
1104.8 | 110 | 0.2514221 | 277616.4
1204.8 | 111.7 | 0.2707622 | 302744.6
Mass Resin | 60g | Modulus
Mass Crosslinker | 6 g | 1149275.0
| 15127.49 | 1150000
| 29649.88 | 30000
sq
|  |  | 0 | 0

## M17
Sample Number: | M17
Cross-section dimensions:
Width / mm: | 13.1 | Area (m2)
Thickness / mm: | 2.8 | 3.668e-05
Weight applied | Distance between marks
unit = grams | unit = mm | Strain | Stress
0 | 68.8 | 0 | 0
15.3 | 69.8 | 0.01453488 | 4087.786
215.3 | 72.5 | 0.05377907 | 57522.9
315.3 | 74.8 | 0.0872093 | 84240.46
515.3 | 78 | 0.1337209 | 137675.6
615.3 | 79.8 | 0.1598837 | 164393.1
715.3 | 81.6 | 0.1860465 | 191110.7
815.3 | 83 | 0.2063953 | 217828.2
915.3 | 84.9 | 0.2340116 | 244545.8
929.9 | 86.2 | 0.252907 | 248446.6
1029.9 | 87.6 | 0.2732558 | 275164.1
Mass Resin | 60 g | Modulus
Mass Crosslinker | 6 g | 1030726.7
| 5992.298 | 1030000
| 11744.9 | 10000

## M18
Sample Number: | M18
Cross-section dimensions:
Width / mm: | 13.1 | Area (m2)
Thickness / mm: | 2.1 | 2.751e-05
Weight applied | Distance between marks
unit = grams | unit = mm | Strain | Stress
0 | 69 | 0 | 0
15.4 | 69.5 | 0.007246377 | 5486.005
36.2 | 69.8 | 0.0115942 | 12895.67
86.2 | 70.1 | 0.01594203 | 30707.38
136.2 | 71 | 0.02898551 | 48519.08
186.2 | 71.8 | 0.04057971 | 66330.79
236.2 | 72.5 | 0.05072464 | 84142.49
286.2 | 73.8 | 0.06956522 | 101954.2
336.2 | 75 | 0.08695652 | 119765.9
436.2 | 76.5 | 0.1086957 | 155389.3
536.2 | 79 | 0.1449275 | 191012.7
Mass Resin | 60g | Modulus
Mass Crosslinker | 6 g | 1346348.4
| 7354.227 | 1350000
| 14414.28 | 10000

## M19
Sample Number: | M19
Cross-section dimensions:
Width / mm: | 13 | Area (m2)
Thickness / mm: | 1.8 | 2.34e-05
Weight applied | Distance between marks
unit = grams | unit = mm | Strain | Stress
0 | 71 | 0 | 0
15.2 | 71 | 0 | 6365.812
115.2 | 73 | 0.02816901 | 48246.15
215.2 | 76 | 0.07042254 | 90126.5
315.2 | 78 | 0.09859155 | 132006.8
515.2 | 83 | 0.1690141 | 215767.5
715.2 | 88 | 0.2394366 | 299528.2
815.2 | 89 | 0.2535211 | 341408.5
915.2 | 92 | 0.2957746 | 383288.9
1015.2 | 96 | 0.3521127 | 425169.2
1225.2 | 100 | 0.4084507 | 513117.9
Mass Resin | 59.7g | Modulus
Mass Crosslinker | 6.1 g | 1238740.6
| 10361.59 | 1240000
| 20308.72 | 20000

## M20
Sample Number: | M20
Cross-section dimensions:
Width / mm: | 13 | Area (m2)
Thickness / mm: | 2.5 | 3.25e-05
Weight applied | Distance between marks
unit = grams | unit = mm | Strain | Stress
0 | 72 | 0 | 0
21 | 72 | 0 | 6332.308
121 | 73.5 | 0.02083333 | 36486.15
221 | 74.5 | 0.03472222 | 66640
321 | 76 | 0.05555556 | 96793.85
421 | 77 | 0.06944444 | 126947.7
521 | 78 | 0.08333333 | 157101.5
571 | 78.5 | 0.09027778 | 172178.5
621 | 79 | 0.09722222 | 187255.4
671 | 80 | 0.1111111 | 202332.3
721 | 81 | 0.125 | 217409.2
Mass Resin | 59.7g | Modulus
Mass Crosslinker | 6.1 g | 1802542.1
| 6115.706 | 1800000
| 11986.78 | 10000

## M21
Sample Number: | M21
Cross-section dimensions:
Width / mm: | 13 | Area (m2)
Thickness / mm: | 2.3 | 2.99e-05
Weight applied | Distance between marks
unit = grams | unit = mm | Strain | Stress
0 | 68 | 0 | 0
4.9 | 68 | 0 | 1606.02
104.9 | 69 | 0.01470588 | 34381.94
204.9 | 70 | 0.02941176 | 67157.86
404.9 | 71.5 | 0.05147059 | 132709.7
504.9 | 73 | 0.07352941 | 165485.6
604.9 | 75 | 0.1029412 | 198261.5
704.9 | 75.2 | 0.1058824 | 231037.5
804.9 | 76 | 0.1176471 | 263813.4
854.9 | 76.1 | 0.1191176 | 280201.3
904.9 | 77 | 0.1323529 | 296589.3
Mass Resin | 60g | Modulus
Mass Crosslinker | 6.6 g | 2194361.6
| 12986.67 | 2190000
| 25453.87 | 30000

## M22
Sample Number: | M22
Cross-section dimensions:
Width / mm: | 12.5 | Area (m2)
Thickness / mm: | 2.7 | 3.375e-05
Weight applied | Distance between marks
unit = grams | unit = mm | Strain | Stress
0 | 70 | 0 | 0
55 | 70.3 | 0.004285714 | 15970.37
105 | 71 | 0.01428571 | 30488.89
205 | 73.5 | 0.05 | 59525.93
305 | 75.5 | 0.07857143 | 88562.96
355 | 76 | 0.08571429 | 103081.5
405 | 76.5 | 0.09285714 | 117600
455 | 77 | 0.1 | 132118.5
505 | 77.5 | 0.1071429 | 146637
555 | 80 | 0.1428571 | 161155.6
601.1 | 81.3 | 0.1614286 | 174541.6
Mass Resin | 60g | Modulus
Mass Crosslinker | 6 g | 1097940.7
| 10286.75 | 1100000
| 20162.04 | 20000

## M23
Sample Number: | M23
Cross-section dimensions:
Width / mm: | 13.1 | Area (m2)
Thickness / mm: | 3 | 3.93e-05
Weight applied | Distance between marks
unit = grams | unit = mm | Strain | Stress
0 | 88 | 0 | 0
104.9 | 91 | 0.03409091 | 26158.27
204.9 | 92 | 0.04545455 | 51094.66
304.9 | 94 | 0.06818182 | 76031.04
404.9 | 96 | 0.09090909 | 100967.4
504.9 | 97 | 0.1022727 | 125903.8
604.9 | 100 | 0.1363636 | 150840.2
704.9 | 102.5 | 0.1647727 | 175776.6
904.9 | 107.5 | 0.2215909 | 225649.4
1004.9 | 109.5 | 0.2443182 | 250585.8
1104.9 | 111.5 | 0.2670455 | 275522.1
Mass Resin | 60g | Modulus
Mass Crosslinker | 6 g | 1023488.1
| 8134.088 | 1020000
| 15942.81 | 20000

## M24
Sample Number: | M24
Cross-section dimensions:
Width / mm: | 13 | Area (m2)
Thickness / mm: | 2 | 2.6e-05
Weight applied | Distance between marks
unit = grams | unit = mm | Strain | Stress
0 | 74.2 | 0 | 0
20.9 | 74.8 | 0.008086253 | 7877.692
36.3 | 75 | 0.01078167 | 13682.31
86.3 | 76 | 0.02425876 | 32528.46
136.3 | 76.5 | 0.0309973 | 51374.62
186.3 | 78 | 0.05121294 | 70220.77
236.3 | 79 | 0.06469003 | 89066.92
286.3 | 79.6 | 0.07277628 | 107913.1
336.3 | 81.6 | 0.09973046 | 126759.2
386.3 | 81.9 | 0.1037736 | 145605.4
486.3 | 83.8 | 0.1293801 | 183297.7
Mass Resin | 60g | Modulus
Mass Crosslinker | 6 g | 1387986.6
| 5626.641 | 1390000
| 11028.22 | 10000

## M25
Sample Number: | M25
Cross-section dimensions:
Width / mm: | 13 | Area (m2)
Thickness / mm: | 1.8 | 2.34e-05
Weight applied | Distance between marks
unit = grams | unit = mm | Strain | Stress
0 | 72 | 0 | 0
15.4 | 72 | 0 | 6449.573
115.4 | 75 | 0.04166667 | 48329.91
215.4 | 77 | 0.06944444 | 90210.26
315.4 | 79 | 0.09722222 | 132090.6
415.4 | 83 | 0.1527778 | 173970.9
515.4 | 87 | 0.2083333 | 215851.3
715.4 | 94 | 0.3055556 | 299612
765.4 | 96 | 0.3333333 | 320552.1
865.4 | 100 | 0.3888889 | 362432.5
965.4 | 104 | 0.4444444 | 404312.8
Mass Resin | 59.7g | Modulus
Mass Crosslinker | 6.1 g | 896744.3
| 14884.2 | 900000
| 29173.03 | 30000

## M26
Sample Number: | M26
Cross-section dimensions:
Width / mm: | 13 | Area (m2)
Thickness / mm: | 2.5 | 3.25e-05
Weight applied | Distance between marks
unit = grams | unit = mm | Strain | Stress
0 | 69 | 0 | 0
105 | 71 | 0.02898551 | 31661.54
205 | 72 | 0.04347826 | 61815.38
305 | 74 | 0.07246377 | 91969.23
405 | 77 | 0.115942 | 122123.1
505 | 79 | 0.1449275 | 152276.9
605 | 81 | 0.173913 | 182430.8
705 | 82 | 0.1884058 | 212584.6
805 | 85 | 0.2318841 | 242738.5
905 | 87 | 0.2608696 | 272892.3
1105 | 91 | 0.3188406 | 333200
Mass Resin | 60g | Modulus
Mass Crosslinker | 6 g | 1024176.1
| 7326.913 | 1020000
| 14360.75 | 10000

## M27
Sample Number: | M27
Cross-section dimensions:
Width / mm: | 13 | Area (m2)
Thickness / mm: | 2.4 | 3.12e-05
Weight applied | Distance between marks
unit = grams | unit = mm | Strain | Stress
0 | 79.5 | 0 | 0
4.9 | 79.6 | 0.001257862 | 1539.103
54.9 | 80.6 | 0.01383648 | 17244.23
104.9 | 81.2 | 0.02138365 | 32949.36
154.9 | 82.4 | 0.03647799 | 48654.49
204.9 | 83.5 | 0.05031447 | 64359.62
404.9 | 87.5 | 0.1006289 | 127180.1
454.9 | 88.3 | 0.1106918 | 142885.3
554.9 | 90.8 | 0.1421384 | 174295.5
604.9 | 92 | 0.1572327 | 190000.6
654.9 | 93.2 | 0.172327 | 205705.8
Mass Resin | 60g | Modulus
Mass Crosslinker | 6 g | 1202870.4
| 3739.31 | 1203000
| 7329.047 | 10000

## M28
Sample Number: | M28
Cross-section dimensions:
Width / mm: | 9 | Area (m2)
Thickness / mm: | 3.1 | 2.79e-05
Weight applied | Distance between marks
unit = grams | unit = mm | Strain | Stress
0 | 75 | 0 | 0
15.8 | 77.5 | 0.03333333 | 5549.821
66.2 | 81.5 | 0.08666667 | 23253.05
116.2 | 86.5 | 0.1533333 | 40815.77
166.2 | 90.7 | 0.2093333 | 58378.49
216.2 | 97.6 | 0.3013333 | 75941.22
316.2 | 110 | 0.4666667 | 111066.7
366.2 | 114.5 | 0.5266667 | 128629.4
416.2 | 121.5 | 0.62 | 146192.1
431.6 | 124.9 | 0.6653333 | 151601.4
452.4 | 127.5 | 0.7 | 158907.5
Mass Resin | 60g | Modulus
Mass Crosslinker | 6.1 g | 228219.2
| 4363.745 | 228000
| 8552.94 | 10000

## M29
Sample Number: | M29
Cross-section dimensions:
Width / mm: | 13 | Area (m2)
Thickness / mm: | 3 | 3.9e-05
Weight applied | Distance between marks
unit = grams | unit = mm | Strain | Stress
0.0 | 81.5 | 0 | 0
5.0 | 81.5 | 0 | 1256.41
205.0 | 83.7 | 0.02699387 | 51512.82
405.0 | 85.5 | 0.04907975 | 101769.2
505.0 | 86.4 | 0.0601227 | 126897.4
605.0 | 87.5 | 0.07361963 | 152025.6
805.0 | 90.0 | 0.1042945 | 202282.1
1005.0 | 92.1 | 0.1300613 | 252538.5
1205.0 | 94.2 | 0.1558282 | 302794.9
1305.0 | 95.1 | 0.1668712 | 327923.1
1405.0 | 95.9 | 0.1766871 | 353051.3
Mass Resin | 60g | Modulus
Mass Crosslinker | 6 g | 1955203.8
| 4619.018 | 1955000
| 9053.276 | 10000

## M30
Sample Number: | M30
Cross-section dimensions:
Width / mm: | 13 | Area (m2)
Thickness / mm: | 3 | 3.9e-05
Weight applied | Distance between marks
unit = grams | unit = mm | Strain | Stress
0 | 53 | 0 | 0
204.9 | 56 | 0.05660377 | 51487.69
404.9 | 57 | 0.0754717 | 101744.1
604.9 | 58 | 0.09433962 | 152000.5
704.9 | 60 | 0.1320755 | 177128.7
804.9 | 60 | 0.1320755 | 202256.9
904.9 | 61 | 0.1509434 | 227385.1
1004.9 | 62 | 0.1698113 | 252513.3
1104.9 | 64 | 0.2075472 | 277641.5
1154.9 | 64 | 0.2075472 | 290205.6
1204.9 | 65 | 0.2264151 | 302769.7
Mass Resin | 60 g | Modulus
Mass Crosslinker | 6 g | 1401647.5
| 16294.82 | 1400000
| 31937.84 | 30000

## M31
Sample Number: | M31
Cross-section dimensions:
Width / mm: | 12.5 | Area (m2)
Thickness / mm: | 2.5 | 3.125e-05
Weight applied | Distance between marks
unit = grams | unit = mm | Strain | Stress
0 | 75 | 0 | 0
4.8 | 75 | 0 | 1505.28
204.8 | 79 | 0.05333333 | 64225.28
404.8 | 82 | 0.09333333 | 126945.28
504.8 | 83 | 0.1066667 | 158305.28
604.8 | 85 | 0.1333333 | 189665.28
704.8 | 88 | 0.1733333 | 221025.28
804.8 | 90 | 0.2 | 252385.28
904.8 | 92 | 0.2266667 | 283745.28
1004.8 | 93.5 | 0.2466667 | 315105.28
1104.8 | 96 | 0.28 | 346465.28
Mass Resin | 60g | Modulus
Mass Crosslinker | 6.1 g | 1241963.7
| 10148.15 | 1240000
| 19890.38 | 20000

## M32
Sample Number: | M32
Cross-section dimensions:
Width / mm: | 12 | Area (m2)
Thickness / mm: | 2.8 | 3.36e-05
Weight applied | Distance between marks
unit = grams | unit = mm | Strain | Stress
0 | 77.5 | 0 | 0
4.9 | 79.3 | 0.02322581 | 1429.167
54.9 | 80.5 | 0.03870968 | 16012.5
104.9 | 81.6 | 0.05290323 | 30595.83
154.9 | 82.8 | 0.0683871 | 45179.17
204.9 | 83.5 | 0.07741935 | 59762.5
304.9 | 85.2 | 0.09935484 | 88929.17
345.9 | 86 | 0.1096774 | 100887.5
454.9 | 87.1 | 0.123871 | 132679.2
504.9 | 87.9 | 0.1341935 | 147262.5
554.9 | 89.4 | 0.1535484 | 161845.8
Mass Resin | 60g | Modulus
Mass Crosslinker | 6 g | 1183219.9
| 11521.1 | 1180000
| 22581.35 | 20000

## M33
Sample Number: | M33
Cross-section dimensions:
Width / mm: | 13.2 | Area (m2)
Thickness / mm: | 3 | 3.96e-05
Weight applied | Distance between marks
unit = grams | unit = mm | Strain | Stress
0 | 71 | 0 | 0
15.4 | 74 | 0.04225352 | 3811.111
215.4 | 78.1 | 0.1 | 53306.06
315.4 | 79.5 | 0.1197183 | 78053.54
329.8 | 80.5 | 0.1338028 | 81617.17
350.7 | 81.5 | 0.1478873 | 86789.39
400.7 | 82 | 0.1549296 | 99163.13
500.7 | 84 | 0.1830986 | 123910.6
600.7 | 85.2 | 0.2 | 148658.1
700.7 | 87.8 | 0.2366197 | 173405.6
750.7 | 89.3 | 0.2577465 | 185779.3
Mass Resin | 60g | Modulus
Mass Crosslinker | 6 g | 784125.3
| 9514.149 | 780000
| 18647.73 | 20000

## M34
Sample Number: | M34
Cross-section dimensions:
Width / mm: | 13 | Area (m2)
Thickness / mm: | 2 | 2.6e-05
Weight applied | Distance between marks
unit = grams | unit = mm | Strain | Stress
0 | 35 | 0 | 0
4.9 | 35.3 | 0.008571429 | 1846.923
54.9 | 36.5 | 0.04285714 | 20693.08
104.9 | 37.1 | 0.06 | 39539.23
154.9 | 38 | 0.08571429 | 58385.38
204.9 | 38.9 | 0.1114286 | 77231.54
304.9 | 39.8 | 0.1371429 | 114923.8
504.9 | 41.2 | 0.1771429 | 190308.5
554.9 | 42 | 0.2 | 209154.6
604.9 | 42.8 | 0.2228571 | 228000.8
704.9 | 43.3 | 0.2371429 | 265693.1
Mass Resin | 60g | Modulus
Mass Crosslinker | 6 g | 1134266.3
| 17095.09 | 1130000
| 33506.39 | 30000

## M35
Sample Number: | M35
Cross-section dimensions:
Width / mm: | 13 | Area (m2)
Thickness / mm: | 2.3 | 2.99e-05
Weight applied | Distance between marks
unit = grams | unit = mm | Strain | Stress
0 | 62 | 0 | 0
104.9 | 68.3 | 0.1016129 | 34381.94
204.9 | 70 | 0.1290323 | 67157.86
404.9 | 72 | 0.1612903 | 132709.7
504.9 | 73 | 0.1774194 | 165485.6
604.9 | 75.4 | 0.216129 | 198261.5
654.9 | 76 | 0.2258065 | 214649.5
854.9 | 76.8 | 0.2387097 | 280201.3
954.9 | 79 | 0.2741935 | 312977.3
1054.9 | 79.7 | 0.2854839 | 345753.2
Mass Resin | 60g | Modulus
Mass Crosslinker | 6.6 g | 1297565.2
| 35743.71 | 1300000
| 70057.67 | 70000

## M36
Sample Number: | M36
Cross-section dimensions:
Width / mm: | 12.8 | Area (m2)
Thickness / mm: | 2.8 | 3.584e-05
Weight applied | Distance between marks
unit = grams | unit = mm | Strain | Stress
0 | 69.5 | 0 | 0
204.5 | 72.5 | 0.04316547 | 55917.96875
404.5 | 75.5 | 0.08633094 | 110605.5
604.5 | 79 | 0.1366906 | 165293
704.5 | 81 | 0.1654676 | 192636.7
804.5 | 82 | 0.1798561 | 219980.5
904.5 | 83 | 0.1942446 | 247324.2
1004.5 | 85 | 0.2230216 | 274668
1104.5 | 87 | 0.2517986 | 302011.7
1204.5 | 89 | 0.2805755 | 329355.5
1304.5 | 91 | 0.3093525 | 356699.2
Mass Resin | 60g | Modulus
Mass Crosslinker | 6.1 g | 1166169.3
| 7596.358 | 1170000
| 14888.86 | 10000

## M37
Sample Number: | M37
Cross-section dimensions:
Width / mm: | 12.9 | Area (m2)
Thickness / mm: | 3.8 | 4.902e-05
Weight applied | Distance between marks
unit = grams | unit = mm | Strain | Stress
0 | 70 | 0 | 0
5 | 70.5 | 0.007142857 | 999.592
55 | 71.4 | 0.02 | 10995.51
105 | 72.4 | 0.03428571 | 20991.43
305 | 75 | 0.07142857 | 60975.11
405 | 76.5 | 0.09285714 | 80966.95
605 | 77.9 | 0.1128571 | 120950.6
705 | 79.9 | 0.1414286 | 140942.5
805 | 81.5 | 0.1642857 | 160934.3
955 | 84.5 | 0.2071429 | 190922.1
1055 | 87.5 | 0.25 | 210913.9
Mass Resin | 60g | Modulus
Mass Crosslinker | 6.1 g | 926339.2
| 11006.66 | 930000
| 21573.06 | 20000

## M38
Sample Number: | M38
Cross-section dimensions:
Width / mm: | 12 | Area (m2)
Thickness / mm: | 2.5 | 3e-05
Weight applied | Distance between marks
unit = grams | unit = mm | Strain | Stress
0 | 74 | 0 | 0
5 | 74.1 | 0.001351351 | 1633.333
55 | 74.5 | 0.006756757 | 17966.67
105 | 75 | 0.01351351 | 34300
155 | 75.5 | 0.02027027 | 50633.33
205 | 76 | 0.02702703 | 66966.67
255 | 77.5 | 0.0472973 | 83300
305 | 79 | 0.06756757 | 99633.33
326 | 80.5 | 0.08783784 | 106493.3
372 | 82.5 | 0.1148649 | 121520
392 | 84 | 0.1351351 | 128053.3
Mass Resin | 60g | Modulus
Mass Crosslinker | 6 g | 929712.2
| 16622.95 | 930000
| 32580.99 | 30000

## M39
Sample Number: | M39
Cross-section dimensions:
Width / mm: | 13.5 | Area (m2)
Thickness / mm: | 3 | 4.05e-05
Weight applied | Distance between marks
unit = grams | unit = mm | Strain | Stress
0 | 78.5 | 0 | 0
4.9 | 78.5 | 0 | 1185.679
54.9 | 79.5 | 0.01273885 | 13284.44
104.9 | 80.1 | 0.02038217 | 25383.21
204.9 | 81 | 0.03184713 | 49580.74
304.9 | 82.1 | 0.04585987 | 73778.27
404.9 | 82.8 | 0.05477707 | 97975.8
504.9 | 83.2 | 0.05987261 | 122173.3
704.9 | 84.2 | 0.07261146 | 170568.4
904.9 | 85.5 | 0.08917197 | 218963.5
1104.9 | 87.5 | 0.1146497 | 267358.5
Mass Resin | 60g | Modulus
Mass Crosslinker | 6 g | 2431621.1
| 15299.77 | 2430000
| 29987.56 | 30000

## M40
Sample Number: | M40
Cross-section dimensions:
Width / mm: | 20.8 | Area (m2)
Thickness / mm: | 2.8 | 5.824e-05
Weight applied | Distance between marks
unit = grams | unit = mm | Strain | Stress
0 | 81 | 0 | 0
5 | 81 | 0 | 841.3462
55 | 82.5 | 0.01851852 | 9254.808
105 | 83.2 | 0.02716049 | 17668.27
155 | 84 | 0.03703704 | 26081.73
255 | 85.5 | 0.05555556 | 42908.65
355 | 87.4 | 0.07901235 | 59735.58
455 | 88.5 | 0.09259259 | 76562.5
505 | 89 | 0.09876543 | 84975.96
555 | 89.9 | 0.1098765 | 93389.42
655 | 91.8 | 0.1333333 | 110216.3
Mass Resin | 60g | Modulus
Mass Crosslinker | 6.1 g | 855417.5
| 3233.255 | 855000
| 6337.18 | 10000