## Rubber Raw data
QXU5017 EXP2-4 Experimental data
Factors |  | Levels
|  | + | -
Temperature | A | 155 | 170
Accelerator | B | A1 | A2
Sulphur | C | 2 pph | 4 pph
Mould Time | D | 20 min | 40 min
Experimental design | [5 empty] | Measurements
| Factors |  |  |  |  | Compressive strangth (MPa)
| A | B | C | D |  | 1 | 2 | 3 |  | Y' | R
Run 1 | + | + | + | + |  | 1.15 | 1.22 | 1.12 |  | 1.163333 | 0.1
Run 2 | - | + | + | + |  | 0.73 | 0.74 | 0.69 |  | 0.72 | 0.05
Run 3 | + | - | + | + |  | 1.33 | 1.25 | 1.22 |  | 1.266667 | 0.11
Run 4 | - | - | + | + |  | 1.16 | 1.06 | 1.03 |  | 1.083333 | 0.13
Run 5 | + | + | - | + |  | 0.75 | 0.71 | 0.72 |  | 0.7266667 | 0.04
Run 6 | - | + | - | + |  | 1.35 | 1.5 | 1.47 |  | 1.44 | 0.15
Run 7 | + | - | - | + |  | 0.66 | 0.69 | 0.74 |  | 0.6966667 | 0.08
Run 8 | - | - | - | + |  | 1.5 | 1.46 | 1.48 |  | 1.48 | 0.04
Run 9 | + | + | + | - |  | 1.13 | 1.22 | 1.17 |  | 1.173333 | 0.09
Run 10 | - | + | + | - |  | 0.71 | 0.69 | 0.74 |  | 0.7133333 | 0.05
Run 11 | + | - | + | - |  | 1.31 | 1.26 | 1.23 |  | 1.266667 | 0.08
Run 12 | - | - | + | - |  | 1.15 | 1.09 | 1.06 |  | 1.1 | 0.09
Run 13 | + | + | - | - |  | 0.7 | 0.73 | 0.74 |  | 0.7233333 | 0.04
Run 14 | - | + | - | - |  | 1.51 | 1.33 | 1.46 |  | 1.433333 | 0.18
Run 15 | + | - | - | - |  | 0.7 | 0.74 | 0.66 |  | 0.7 | 0.08
Run 16 | - | - | - | - |  | 1.51 | 1.49 | 1.46 |  | 1.486667 | 0.05
Experimental design
Factors
|  |  | A | B | C | D | AB | AC | AD | BC | BD | CD | Y' | R | R' | random variation
|  | Run 1 | + | + | + | + | + | + | + | + | + | + | 1.163333 | 0.1 | 0.085 | 0.02125
|  | Run 2 | - | + | + | + | - | - | - | + | + | + | 0.72 | 0.05
|  | Run 3 | + | - | + | + | - | + | + | - | - | + | 1.266667 | 0.11
|  | Run 4 | - | - | + | + | + | - | - | - | - | + | 1.083333 | 0.13
|  | Run 5 | + | + | - | + | + | - | + | - | + | - | 0.7266667 | 0.04
|  | Run 6 | - | + | - | + | - | + | - | - | + | - | 1.44 | 0.15
|  | Run 7 | + | - | - | + | - | - | + | + | - | - | 0.6966667 | 0.08
|  | Run 8 | - | - | - | + | + | + | - | + | - | - | 1.48 | 0.04
|  | Run 9 | + | + | + | - | + | + | - | + | - | - | 1.173333 | 0.09
|  | Run 10 | - | + | + | - | - | - | + | + | - | - | 0.7133333 | 0.05
|  | Run 11 | + | - | + | - | - | + | - | - | + | - | 1.266667 | 0.08
|  | Run 12 | - | - | + | - | + | - | + | - | + | - | 1.1 | 0.09
|  | Run 13 | + | + | - | - | + | - | - | - | - | + | 0.7233333 | 0.04
|  | Run 14 | - | + | - | - | - | + | + | - | - | + | 1.433333 | 0.18
|  | Run 15 | + | - | - | - | - | - | - | + | + | + | 0.7 | 0.08
|  | Run 16 | - | - | - | - | + | + | + | + | + | + | 1.486667 | 0.05
| Y' | SUM+ | 7.716667 | 8.093333 | 8.486667 | 8.576667 | 8.936667 | 10.71 | 8.586667 | 8.133333 | 8.603333 | 8.576667 | 17.17333 | 1.36
|  | SUM- | 9.456667 | 9.08 | 8.686667 | 8.596667 | 8.236667 | 6.463333 | 8.586667 | 9.04 | 8.57 | 8.596667
|  | Diff | 1.74 | 0.9866667 | 0.2 | 0.02 | 0.7 | 4.246667 | 3.552714e-15 | 0.9066667 | 0.03333333 | 0.02
|  | Effect | 0.2175 | 0.1233333 | 0.025 | 0.0025 | 0.0875 | 0.5308333 | 4.440892e-16 | 0.1133333 | 0.004166667 | 0.0025
| R | SUM+ | 0.62 | 0.7 | 0.7 | 0.7 | 0.58 | 0.8 | 0.7 | 0.54 | 0.64 | 0.74
|  | SUM- | 0.74 | 0.66 | 0.66 | 0.66 | 0.78 | 0.56 | 0.66 | 0.82 | 0.72 | 0.62
|  | Diff | 0.12 | 0.04 | 0.04 | 0.04 | 0.2 | 0.24 | 0.04 | 0.28 | 0.08 | 0.12
|  | Effect | 0.015 | 0.005 | 0.005 | 0.005 | 0.025 | 0.03 | 0.005 | 0.035 | 0.01 | 0.015